## Sheet1
Index | Zeta potential in water (mv) | Standard deviation (n = 3) | Experimental protocol | Shape | Core | Size (nm) | #Ligand1 | Ligand1 SMILES | #Ligand2 | Ligand2 SMILES | Reference | DOI
GNP1 | -30.6 | 1.410674 | Malvern Nano Z Zetasizer by suspending nanoparticles in Millipore water PH=7. | Sphere | Gold | 6.2 | 525 | O=C(NCCOCCO)CCCCC1CCSS1 | - | - | ACS Nano 2020, 14, 1, 289-302 | 10.1021/acsnano.9b04407
GNP2 | -18.7 | 0.9 | Malvern Nano Z Zetasizer by suspending nanoparticles in Millipore water PH=7. | Sphere | Gold | 6.2 | 530 | OCCNC(CCCCC1CCSS1)=O | - | - | ACS Nano 2020, 14, 1, 289-302 | 10.1021/acsnano.9b04407
GNP3 | -17.3 | 2.505993 | Malvern Nano Z Zetasizer by suspending nanoparticles in Millipore water PH=7. | Sphere | Gold | 6.1 | 356 | NC(CCCCC1CCSS1)=O | - | - | ACS Nano 2020, 14, 1, 289-302 | 10.1021/acsnano.9b04407
GNP4 | -35.8 | 2.107131 | Malvern Nano Z Zetasizer by suspending nanoparticles in Millipore water PH=7. | Sphere | Gold | 6.5 | 364 | OC(CCCCC1CCSS1)=O | - | - | ACS Nano 2020, 14, 1, 289-302 | 10.1021/acsnano.9b04407
GNP5 | -27.1 | 3.604164 | Malvern Nano Z Zetasizer by suspending nanoparticles in Millipore water PH=7. | Sphere | Gold | 6.3 | 595 | O=C(NCCCC)CCCCC1CCSS1 | - | - | ACS Nano 2020, 14, 1, 289-302 | 10.1021/acsnano.9b04407
GNP6 | -16.9 | 3.004996 | Malvern Nano Z Zetasizer by suspending nanoparticles in Millipore water PH=7. | Sphere | Gold | 6.6 | 722 | O=C(NC1=CC=CC=C1)CCCCC2CCSS2 | - | - | ACS Nano 2020, 14, 1, 289-302 | 10.1021/acsnano.9b04407
GNP7 | -17.9 | 0.9165151 | Malvern Nano Z Zetasizer by suspending nanoparticles in Millipore water PH=7. | Sphere | Gold | 26.82 | 5936 | O=C(NCCOCCO)CCCCC1CCSS1 | - | - | ACS Nano 2020, 14, 1, 289-302 | 10.1021/acsnano.9b04407
GNP8 | -13.7 | 1.734935 | Malvern Nano Z Zetasizer by suspending nanoparticles in Millipore water PH=7. | Sphere | Gold | 27.02 | 5597 | OCCNC(CCCCC1CCSS1)=O | - | - | ACS Nano 2020, 14, 1, 289-302 | 10.1021/acsnano.9b04407
GNP9 | -14.8 | 2.12838 | Malvern Nano Z Zetasizer by suspending nanoparticles in Millipore water PH=7. | Sphere | Gold | 25.47 | 3998 | NC(CCCCC1CCSS1)=O | - | - | ACS Nano 2020, 14, 1, 289-302 | 10.1021/acsnano.9b04407
GNP10 | -19.4 | 1.178983 | Malvern Nano Z Zetasizer by suspending nanoparticles in Millipore water PH=7. | Sphere | Gold | 27.78 | 3756 | OC(CCCCC1CCSS1)=O | - | - | ACS Nano 2020, 14, 1, 289-302 | 10.1021/acsnano.9b04407
GNP11 | -8.4 | 4.313931 | Malvern Nano Z Zetasizer by suspending nanoparticles in Millipore water PH=7. | Sphere | Gold | 25.6 | 5839 | O=C(NCCCC)CCCCC1CCSS1 | - | - | ACS Nano 2020, 14, 1, 289-302 | 10.1021/acsnano.9b04407
GNP12 | -14.8 | 3.119295 | Malvern Nano Z Zetasizer by suspending nanoparticles in Millipore water PH=7. | Sphere | Gold | 27.21 | 6569 | O=C(NC1=CC=CC=C1)CCCCC2CCSS2 | - | - | ACS Nano 2020, 14, 1, 289-302 | 10.1021/acsnano.9b04407
GNP13 | -25.6 | 2 | Malvern Nano Z Zetasizer by suspending nanoparticles in Millipore water PH=7. | Sphere | Gold | 5 | 310 | O=C(NC1=CC=C(CC(NC(CC2CCCC2)=O)C(NCCCC)=O)C=C1)CCCCC3SSCC3 | - | - | Nano Research 2015, 8, 1293–1308. | 10.1007/s12274-014-0618-5
GNP14 | -33.3 | 0.3 | Malvern Nano Z Zetasizer by suspending nanoparticles in Millipore water PH=7. | Sphere | Gold | 5 | 310 | O=C(NC1=CC=C(CC(NC(CC(CC)C)=O)C(NC2CCCCC2)=O)C=C1)CCCCC3SSCC3 | - | - | Nano Research 2015, 8, 1293–1308. | 10.1007/s12274-014-0618-5
GNP15 | -28 | 2.9 | Malvern Nano Z Zetasizer by suspending nanoparticles in Millipore water PH=7. | Sphere | Gold | 5 | 310 | O=C(NC1=CC=C(CC(NC(CC2CCCC2)=O)C(NCCC3=CC=C(OC)C(OC)=C3)=O)C=C1)CCCCC4SSCC4 | - | - | Nano Research 2015, 8, 1293–1308. | 10.1007/s12274-014-0618-5
GNP16 | -36.1 | 0.7 | Malvern Nano Z Zetasizer by suspending nanoparticles in Millipore water PH=7. | Sphere | Gold | 5 | 310 | O=C(NC1=CC=C(CC(NC(CC2CCCC2)=O)C(NCC3=CC=C(OCO4)C4=C3)=O)C=C1)CCCCC5SSCC5 | - | - | Nano Research 2015, 8, 1293–1308. | 10.1007/s12274-014-0618-5
GNP17 | -37.9 | 3.5 | Malvern Nano Z Zetasizer by suspending nanoparticles in Millipore water PH=7. | Sphere | Gold | 5 | 310 | O=C(NC1=CC=C(CC(NC(CC2CCCC2)=O)C(NC(C3=CC=C(O)C=C3)C(OC)=O)=O)C=C1)CCCCC4SSCC4 | - | - | Nano Research 2015, 8, 1293–1308. | 10.1007/s12274-014-0618-5
GNP18 | -37 | 1 | Malvern Nano Z Zetasizer by suspending nanoparticles in Millipore water PH=7. | Sphere | Gold | 5 | 310 | O=C(NC1=CC=C(CC(NC(CC2CCCC2)=O)C(O)=O)C=C1)CCCCC3SSCC3 | - | - | Nano Research 2015, 8, 1293–1308. | 10.1007/s12274-014-0618-5
GNP19 | -25 | 0.4 | Malvern Nano Z Zetasizer by suspending nanoparticles in Millipore water PH=7. | Sphere | Gold | 5 | 310 | O=C(NC1=CC=C(CC(NC(CC2CCCC2)=O)C(OC)=O)C=C1)CCCCC3SSCC3 | - | - | Nano Research 2015, 8, 1293–1308. | 10.1007/s12274-014-0618-5
GNP20 | -31.9 | 0.4 | Malvern Nano Z Zetasizer by suspending nanoparticles in Millipore water PH=7. | Sphere | Gold | 5 | 310 | O=C(NC1=CC=C(CC(NC(C2=CC=CC=C2)=O)C(NCCCC)=O)C=C1)CCCCC3SSCC3 | - | - | Nano Research 2015, 8, 1293–1308. | 10.1007/s12274-014-0618-5
GNP21 | -34 | 1.2 | Malvern Nano Z Zetasizer by suspending nanoparticles in Millipore water PH=7. | Sphere | Gold | 5 | 310 | O=C(NC1=CC=C(CC(NC(C2=CC=CC=C2)=O)C(NC3CCCCC3)=O)C=C1)CCCCC4SSCC4 | - | - | Nano Research 2015, 8, 1293–1308. | 10.1007/s12274-014-0618-5
GNP22 | -40.1 | 0.5 | Malvern Nano Z Zetasizer by suspending nanoparticles in Millipore water PH=7. | Sphere | Gold | 5 | 310 | O=C(NC1=CC=C(CC(NC(C2=CC=CC=C2)=O)C(NCCC3=CC(OC)=C(OC)C=C3)=O)C=C1)CCCCC4SSCC4 | - | - | Nano Research 2015, 8, 1293–1308. | 10.1007/s12274-014-0618-5
GNP23 | -31.3 | 1.5 | Malvern Nano Z Zetasizer by suspending nanoparticles in Millipore water PH=7. | Sphere | Gold | 5 | 310 | O=C(NC1=CC=C(CC(NC(C2=CC=CC=C2)=O)C(NCC3=CC=C(OCO4)C4=C3)=O)C=C1)CCCCC5SSCC5 | - | - | Nano Research 2015, 8, 1293–1308. | 10.1007/s12274-014-0618-5
GNP24 | -34.9 | 1.5 | Malvern Nano Z Zetasizer by suspending nanoparticles in Millipore water PH=7. | Sphere | Gold | 5 | 310 | O=C(NC1=CC=C(CC(NC(C2=CC=CC=C2)=O)C(NC(C3=CC=C(O)C=C3)C(OC)=O)=O)C=C1)CCCCC4SSCC4 | - | - | Nano Research 2015, 8, 1293–1308. | 10.1007/s12274-014-0618-5
GNP25 | -42.4 | 2.1 | Malvern Nano Z Zetasizer by suspending nanoparticles in Millipore water PH=7. | Sphere | Gold | 5 | 310 | O=C(NC1=CC=C(CC(NC(C2=CC=CC=C2)=O)C(O)=O)C=C1)CCCCC3SSCC3 | - | - | Nano Research 2015, 8, 1293–1308. | 10.1007/s12274-014-0618-5
GNP26 | -33.3 | 0.8 | Malvern Nano Z Zetasizer by suspending nanoparticles in Millipore water PH=7. | Sphere | Gold | 5 | 310 | O=C(NC1=CC=C(CC(NC(C2=CC=CC=C2)=O)C(OC)=O)C=C1)CCCCC3SSCC3 | - | - | Nano Research 2015, 8, 1293–1308. | 10.1007/s12274-014-0618-5
GNP27 | -40.2 | 1.1 | Malvern Nano Z Zetasizer by suspending nanoparticles in Millipore water PH=7. | Sphere | Gold | 5 | 310 | O=C(NC1=CC=C(CC(NC(CC2=CC=CC=C2)=O)C(NCCCC)=O)C=C1)CCCCC3SSCC3 | - | - | Nano Research 2015, 8, 1293–1308. | 10.1007/s12274-014-0618-5
GNP28 | -41.1 | 1.4 | Malvern Nano Z Zetasizer by suspending nanoparticles in Millipore water PH=7. | Sphere | Gold | 5 | 310 | O=C(NC1=CC=C(CC(NC(CC2=CC=CC=C2)=O)C(NC3CCCCC3)=O)C=C1)CCCCC4SSCC4 | - | - | Nano Research 2015, 8, 1293–1308. | 10.1007/s12274-014-0618-5
GNP29 | -31.8 | 1.9 | Malvern Nano Z Zetasizer by suspending nanoparticles in Millipore water PH=7. | Sphere | Gold | 5 | 310 | O=C(NC1=CC=C(CC(NC(CC2=CC=CC=C2)=O)C(NCCC3=CC(OC)=C(OC)C=C3)=O)C=C1)CCCCC4SSCC4 | - | - | Nano Research 2015, 8, 1293–1308. | 10.1007/s12274-014-0618-5
GNP30 | -23.7 | 1.3 | Malvern Nano Z Zetasizer by suspending nanoparticles in Millipore water PH=7. | Sphere | Gold | 5 | 310 | O=C(NC1=CC=C(CC(NC(CC2=CC=CC=C2)=O)C(NCC3=CC=C(OCO4)C4=C3)=O)C=C1)CCCCC5SSCC5 | - | - | Nano Research 2015, 8, 1293–1308. | 10.1007/s12274-014-0618-5
GNP31 | -38.2 | 3.6 | Malvern Nano Z Zetasizer by suspending nanoparticles in Millipore water PH=7. | Sphere | Gold | 5 | 310 | O=C(NC1=CC=C(CC(NC(CC2=CC=CC=C2)=O)C(NC(C3=CC=C(O)C=C3)C(OC)=O)=O)C=C1)CCCCC4SSCC4 | - | - | Nano Research 2015, 8, 1293–1308. | 10.1007/s12274-014-0618-5
GNP32 | -41.8 | 5.4 | Malvern Nano Z Zetasizer by suspending nanoparticles in Millipore water PH=7. | Sphere | Gold | 5 | 310 | O=C(NC1=CC=C(CC(NC(CC2=CC=CC=C2)=O)C(O)=O)C=C1)CCCCC3SSCC3 | - | - | Nano Research 2015, 8, 1293–1308. | 10.1007/s12274-014-0618-5
GNP33 | -40.2 | 1.2 | Malvern Nano Z Zetasizer by suspending nanoparticles in Millipore water PH=7. | Sphere | Gold | 5 | 310 | O=C(NC1=CC=C(CC(NC(CC2=CC=CC=C2)=O)C(OC)=O)C=C1)CCCCC3SSCC3 | - | - | Nano Research 2015, 8, 1293–1308. | 10.1007/s12274-014-0618-5
GNP34 | -40.5 | 3.2 | Malvern Nano Z Zetasizer by suspending nanoparticles in Millipore water PH=7. | Sphere | Gold | 5 | 310 | O=C(NC1=CC=C(CC(NC(CCC=C)=O)C(NCCCC)=O)C=C1)CCCCC2SSCC2 | - | - | Nano Research 2015, 8, 1293–1308. | 10.1007/s12274-014-0618-5
GNP35 | -36 | 1.4 | Malvern Nano Z Zetasizer by suspending nanoparticles in Millipore water PH=7. | Sphere | Gold | 5 | 310 | O=C(NC1=CC=C(CC(NC(CCC=C)=O)C(NC2CCCCC2)=O)C=C1)CCCCC3SSCC3 | - | - | Nano Research 2015, 8, 1293–1308. | 10.1007/s12274-014-0618-5
GNP36 | -34.6 | 1.7 | Malvern Nano Z Zetasizer by suspending nanoparticles in Millipore water PH=7. | Sphere | Gold | 5 | 310 | O=C(NC1=CC=C(CC(NC(CCC=C)=O)C(NCCC2=CC(OC)=C(OC)C=C2)=O)C=C1)CCCCC3SSCC3 | - | - | Nano Research 2015, 8, 1293–1308. | 10.1007/s12274-014-0618-5
GNP37 | -34.7 | 0.3 | Malvern Nano Z Zetasizer by suspending nanoparticles in Millipore water PH=7. | Sphere | Gold | 5 | 310 | O=C(NC1=CC=C(CC(NC(CCC=C)=O)C(NCC2=CC(OCO3)=C3C=C2)=O)C=C1)CCCCC4SSCC4 | - | - | Nano Research 2015, 8, 1293–1308. | 10.1007/s12274-014-0618-5
GNP38 | -38 | 2.8 | Malvern Nano Z Zetasizer by suspending nanoparticles in Millipore water PH=7. | Sphere | Gold | 5 | 310 | O=C(NC1=CC=C(CC(NC(CCC=C)=O)C(NC(C2=CC=C(O)C=C2)C(OC)=O)=O)C=C1)CCCCC3SSCC3 | - | - | Nano Research 2015, 8, 1293–1308. | 10.1007/s12274-014-0618-5
GNP39 | -49.4 | 1.4 | Malvern Nano Z Zetasizer by suspending nanoparticles in Millipore water PH=7. | Sphere | Gold | 5 | 310 | O=C(NC1=CC=C(CC(NC(CCC=C)=O)C(O)=O)C=C1)CCCCC2SSCC2 | - | - | Nano Research 2015, 8, 1293–1308. | 10.1007/s12274-014-0618-5
GNP40 | -26.4 | 0.3 | Malvern Nano Z Zetasizer by suspending nanoparticles in Millipore water PH=7. | Sphere | Gold | 5 | 310 | O=C(NC1=CC=C(CC(NC(CCC=C)=O)C(OC)=O)C=C1)CCCCC2SSCC2 | - | - | Nano Research 2015, 8, 1293–1308. | 10.1007/s12274-014-0618-5
GNP41 | -48.3 | 1.3 | Malvern Nano Z Zetasizer by suspending nanoparticles in Millipore water PH=7. | Sphere | Gold | 5 | 310 | O=C(NC1=CC=C(CC(NC(C2=CC=C(Cl)C=C2)=O)C(NCCCC)=O)C=C1)CCCCC3SSCC3 | - | - | Nano Research 2015, 8, 1293–1308. | 10.1007/s12274-014-0618-5
GNP42 | -40.2 | 1.5 | Malvern Nano Z Zetasizer by suspending nanoparticles in Millipore water PH=7. | Sphere | Gold | 5 | 310 | O=C(NC1=CC=C(CC(NC(C2=CC=C(Cl)C=C2)=O)C(NC3CCCCC3)=O)C=C1)CCCCC4SSCC4 | - | - | Nano Research 2015, 8, 1293–1308. | 10.1007/s12274-014-0618-5
GNP43 | -42.2 | 0.8 | Malvern Nano Z Zetasizer by suspending nanoparticles in Millipore water PH=7. | Sphere | Gold | 5 | 310 | O=C(NC1=CC=C(CC(NC(C2=CC=C(Cl)C=C2)=O)C(NCCC3=CC=C(OC)C(OC)=C3)=O)C=C1)CCCCC4SSCC4 | - | - | Nano Research 2015, 8, 1293–1308. | 10.1007/s12274-014-0618-5
GNP44 | -37.3 | 1 | Malvern Nano Z Zetasizer by suspending nanoparticles in Millipore water PH=7. | Sphere | Gold | 5 | 310 | O=C(NC1=CC=C(CC(NC(C2=CC=C(Cl)C=C2)=O)C(NCC3=CC=C(OCO4)C4=C3)=O)C=C1)CCCCC5SSCC5 | - | - | Nano Research 2015, 8, 1293–1308. | 10.1007/s12274-014-0618-5
GNP45 | -49.3 | 1.4 | Malvern Nano Z Zetasizer by suspending nanoparticles in Millipore water PH=7. | Sphere | Gold | 5 | 310 | O=C(NC1=CC=C(CC(NC(C2=CC=C(Cl)C=C2)=O)C(NC(C3=CC=C(O)C=C3)C(OC)=O)=O)C=C1)CCCCC4SSCC4 | - | - | Nano Research 2015, 8, 1293–1308. | 10.1007/s12274-014-0618-5
GNP46 | -43.7 | 1.3 | Malvern Nano Z Zetasizer by suspending nanoparticles in Millipore water PH=7. | Sphere | Gold | 5 | 310 | O=C(NC1=CC=C(CC(NC(C2=CC=C(Cl)C=C2)=O)C(O)=O)C=C1)CCCCC3SSCC3 | - | - | Nano Research 2015, 8, 1293–1308. | 10.1007/s12274-014-0618-5
GNP47 | -34.5 | 4.8 | Malvern Nano Z Zetasizer by suspending nanoparticles in Millipore water PH=7. | Sphere | Gold | 5 | 310 | O=C(NC1=CC=C(CC(NC(C2=CC=C(Cl)C=C2)=O)C(OC)=O)C=C1)CCCCC3SSCC3 | - | - | Nano Research 2015, 8, 1293–1308. | 10.1007/s12274-014-0618-5
GNP48 | -35.9 | 0.4 | Malvern Nano Z Zetasizer by suspending nanoparticles in Millipore water PH=7. | Sphere | Gold | 5 | 310 | O=C(NC1=CC=C(CC(NS(=O)(C2=CC=C(C)C=C2)=O)C(NCCCC)=O)C=C1)CCCCC3SSCC3 | - | - | Nano Research 2015, 8, 1293–1308. | 10.1007/s12274-014-0618-5
GNP49 | -40.9 | 1.9 | Malvern Nano Z Zetasizer by suspending nanoparticles in Millipore water PH=7. | Sphere | Gold | 5 | 310 | O=C(NC1=CC=C(CC(NS(=O)(C2=CC=C(C)C=C2)=O)C(NC3CCCCC3)=O)C=C1)CCCCC4SSCC4 | - | - | Nano Research 2015, 8, 1293–1308. | 10.1007/s12274-014-0618-5
GNP50 | -45.8 | 0.7 | Malvern Nano Z Zetasizer by suspending nanoparticles in Millipore water PH=7. | Sphere | Gold | 5 | 310 | O=C(NC1=CC=C(CC(NS(=O)(C2=CC=C(C)C=C2)=O)C(NCCC3=CC(OC)=C(OC)C=C3)=O)C=C1)CCCCC4SSCC4 | - | - | Nano Research 2015, 8, 1293–1308. | 10.1007/s12274-014-0618-5
GNP51 | -40.8 | 0.6 | Malvern Nano Z Zetasizer by suspending nanoparticles in Millipore water PH=7. | Sphere | Gold | 5 | 310 | O=C(NC1=CC=C(CC(NS(=O)(C2=CC=C(C)C=C2)=O)C(NCC3=CC=C(OCO4)C4=C3)=O)C=C1)CCCCC5SSCC5 | - | - | Nano Research 2015, 8, 1293–1308. | 10.1007/s12274-014-0618-5
GNP52 | -43.7 | 0.9 | Malvern Nano Z Zetasizer by suspending nanoparticles in Millipore water PH=7. | Sphere | Gold | 5 | 310 | O=C(NC1=CC=C(CC(NS(=O)(C2=CC=C(C)C=C2)=O)C(NC(C3=CC=C(O)C=C3)C(OC)=O)=O)C=C1)CCCCC4SSCC4 | - | - | Nano Research 2015, 8, 1293–1308. | 10.1007/s12274-014-0618-5
GNP53 | -32.8 | 3.6 | Malvern Nano Z Zetasizer by suspending nanoparticles in Millipore water PH=7. | Sphere | Gold | 5 | 310 | O=C(NC1=CC=C(CC(NS(=O)(C2=CC=C(C)C=C2)=O)C(O)=O)C=C1)CCCCC3SSCC3 | - | - | Nano Research 2015, 8, 1293–1308. | 10.1007/s12274-014-0618-5
GNP54 | -38.9 | 3 | Malvern Nano Z Zetasizer by suspending nanoparticles in Millipore water PH=7. | Sphere | Gold | 5 | 310 | O=C(NC1=CC=C(CC(NS(=O)(C2=CC=C(C)C=C2)=O)C(OC)=O)C=C1)CCCCC3SSCC3 | - | - | Nano Research 2015, 8, 1293–1308. | 10.1007/s12274-014-0618-5
GNP55 | 49.0333 | ­ | Malvern Nano Z Zetasizer by suspending nanoparticles in Millipore water PH=7. | Sphere | Gold | 5 | 146 | NC(C(NC(C)C(NC(C(NC(CCNC(N)=N)C(NC(CCNC(N)=N)C(NC(CCNC(N)=N)C(NC(CCNC(N)=N)C(NC(CCNC(N)=N)C(N)=O)=O)=O)=O)=O)=O)CC(C)C)=O)=O)CS | 0 | - | J. Phys. Chem. C 2012, 116, 4993−4998 | 10.1021/jp211041m
GNP56 | 48.3 | ­ | Malvern Nano Z Zetasizer by suspending nanoparticles in Millipore water PH=7. | Sphere | Gold | 5 | 157 | NC(C(NC(C)C(NC(C(NC(CCNC(N)=N)C(NC(CCNC(N)=N)C(NC(CCNC(N)=N)C(N)=O)=O)=O)=O)CC(C)C)=O)=O)CS | 0 | - | J. Phys. Chem. C 2012, 116, 4993−4998 | 10.1021/jp211041m
GNP57 | 35.8 | ­ | Malvern Nano Z Zetasizer by suspending nanoparticles in Millipore water PH=7. | Sphere | Gold | 5 | 254 | NC(C(NC(C)C(NC(C(NC(CCNC(N)=N)C(N)=O)=O)CC(C)C)=O)=O)CS | 0 | - | J. Phys. Chem. C 2012, 116, 4993−4998 | 10.1021/jp211041m
GNP58 | 39.4333 | ­ | Malvern Nano Z Zetasizer by suspending nanoparticles in Millipore water PH=7. | Sphere | Gold | 5 | 144 | O=C(NCCCN)CCCCC1SSCC1 | 0 | - | J. Phys. Chem. C 2012, 116, 4993−4998 | 10.1021/jp211041m
GNP59 | 30.2333 | ­ | Malvern Nano Z Zetasizer by suspending nanoparticles in Millipore water PH=7. | Sphere | Gold | 5 | 82 | O=C(NCCCN)CCCCC1SSCC1 | 75 | NC(CCCCC1SSCC1)=O | J. Phys. Chem. C 2012, 116, 4993−4998 | 10.1021/jp211041m
GNP60 | 29.9333 | ­ | Malvern Nano Z Zetasizer by suspending nanoparticles in Millipore water PH=7. | Sphere | Gold | 5 | 42 | O=C(NCCCN)CCCCC1SSCC1 | 102 | NC(CCCCC1SSCC1)=O | J. Phys. Chem. C 2012, 116, 4993−4998 | 10.1021/jp211041m
GNP61 | 27.9 | ­ | Malvern Nano Z Zetasizer by suspending nanoparticles in Millipore water PH=7. | Sphere | Gold | 5 | 31 | O=C(NCCCN)CCCCC1SSCC1 | 101 | NC(CCCCC1SSCC1)=O | J. Phys. Chem. C 2012, 116, 4993−4998 | 10.1021/jp211041m
GNP62 | 28.2667 | ­ | Malvern Nano Z Zetasizer by suspending nanoparticles in Millipore water PH=7. | Sphere | Gold | 5 | 21 | O=C(NCCCN)CCCCC1SSCC1 | 116 | NC(CCCCC1SSCC1)=O | J. Phys. Chem. C 2012, 116, 4993−4998 | 10.1021/jp211041m
GNP63 | -7.5233 | ­ | Malvern Nano Z Zetasizer by suspending nanoparticles in Millipore water PH=7. | Sphere | Gold | 5 | 232 | NC(CCCCC1SSCC1)=O | 0 | - | J. Phys. Chem. C 2012, 116, 4993−4998 | 10.1021/jp211041m
GNP64 | -40.9333 | ­ | Malvern Nano Z Zetasizer by suspending nanoparticles in Millipore water PH=7. | Sphere | Gold | 5 | 201 | NC(CCCCC1SSCC1)=O | 31 | OC(CCCCC1SSCC1)=O | J. Phys. Chem. C 2012, 116, 4993−4998 | 10.1021/jp211041m
GNP65 | -45.4333 | ­ | Malvern Nano Z Zetasizer by suspending nanoparticles in Millipore water PH=7. | Sphere | Gold | 5 | 185 | NC(CCCCC1SSCC1)=O | 47 | OC(CCCCC1SSCC1)=O | J. Phys. Chem. C 2012, 116, 4993−4998 | 10.1021/jp211041m
GNP66 | -39.5 | ­ | Malvern Nano Z Zetasizer by suspending nanoparticles in Millipore water PH=7. | Sphere | Gold | 5 | 108 | NC(CCCCC1SSCC1)=O | 124 | OC(CCCCC1SSCC1)=O | J. Phys. Chem. C 2012, 116, 4993−4998 | 10.1021/jp211041m
GNP67 | -49.2 | ­ | Malvern Nano Z Zetasizer by suspending nanoparticles in Millipore water PH=7. | Sphere | Gold | 5 | 62 | NC(CCCCC1SSCC1)=O | 170 | OC(CCCCC1SSCC1)=O | J. Phys. Chem. C 2012, 116, 4993−4998 | 10.1021/jp211041m
GNP68 | -46.4667 | ­ | Malvern Nano Z Zetasizer by suspending nanoparticles in Millipore water PH=7. | Sphere | Gold | 5 | 0 | - | 287 | OC(CCCCC1SSCC1)=O | J. Phys. Chem. C 2012, 116, 4993−4998 | 10.1021/jp211041m
GNP69 | -29.2333 | ­ | Malvern Nano Z Zetasizer by suspending nanoparticles in Millipore water PH=7. | Sphere | Gold | 5 | 299 | NC(CS)C(NC(C(NC(CC(C)C)C(NC(CCC(N)=O)C(N)=O)=O)=O)C)=O | 0 | - | J. Phys. Chem. C 2012, 116, 4993−4998 | 10.1021/jp211041m
GNP70 | -35.8333 | ­ | Malvern Nano Z Zetasizer by suspending nanoparticles in Millipore water PH=7. | Sphere | Gold | 5 | 360 | NC(C(NC(C)C(NC(C(NC(C(NC(C(O)=O)CCC(O)=O)=O)CCC(O)=O)=O)CC(C)C)=O)=O)CS | 0 | - | J. Phys. Chem. C 2012, 116, 4993−4998 | 10.1021/jp211041m
GNP71 | -36.8333 | ­ | Malvern Nano Z Zetasizer by suspending nanoparticles in Millipore water PH=7. | Sphere | Gold | 5 | 250 | NC(C(NC(C)C(NC(C(NC(C(NC(C(NC(C(NC(C(O)=O)CCC(O)=O)=O)CCC(O)=O)=O)CCC(O)=O)=O)CCC(O)=O)=O)CC(C)C)=O)=O)CS | 0 | - | J. Phys. Chem. C 2012, 116, 4993−4998 | 10.1021/jp211041m
GNP72 | -13.1 | 1.6 | Malvern Nano Z Zetasizer by suspending nanoparticles in Millipore water PH=7. | Sphere | Gold | 7.3 | 459 | S1SC(CC1)CCCCC(NCCOCCOCCO)=O | 0 | - | J. Mater. Chem. B 2018, 6, 1633-1639 | 10.1039/C7TB03153J
GNP73 | -10 | 1.3 | Malvern Nano Z Zetasizer by suspending nanoparticles in Millipore water PH=7. | Sphere | Gold | 6.8 | 346 | S1SC(CC1)CCCCC(NCCOCCOCCO)=O | 40 | S1SC(CC1)CCCCC(NCCCCCCCCCCC)=O | J. Mater. Chem. B 2018, 6, 1633-1639 | 10.1039/C7TB03153J
GNP74 | -10.3 | 0.2 | Malvern Nano Z Zetasizer by suspending nanoparticles in Millipore water PH=7. | Sphere | Gold | 8.5 | 311 | S1SC(CC1)CCCCC(NCCOCCOCCO)=O | 107 | S1SC(CC1)CCCCC(NCCCCCCCCCCC)=O | J. Mater. Chem. B 2018, 6, 1633-1639 | 10.1039/C7TB03153J
GNP75 | -14.1 | 0.3 | Malvern Nano Z Zetasizer by suspending nanoparticles in Millipore water PH=7. | Sphere | Gold | 8 | 240 | S1SC(CC1)CCCCC(NCCOCCOCCO)=O | 251 | S1SC(CC1)CCCCC(NCCCCCCCCCCC)=O | J. Mater. Chem. B 2018, 6, 1633-1639 | 10.1039/C7TB03153J
GNP76 | -17.5 | 1.2 | Malvern Nano Z Zetasizer by suspending nanoparticles in Millipore water PH=7. | Sphere | Gold | 7.5 | 147 | S1SC(CC1)CCCCC(NCCOCCOCCO)=O | 390 | S1SC(CC1)CCCCC(NCCCCCCCCCCC)=O | J. Mater. Chem. B 2018, 6, 1633-1639 | 10.1039/C7TB03153J
GNP77 | -20.7 | 0.1 | Malvern Nano Z Zetasizer by suspending nanoparticles in Millipore water PH=7. | Sphere | Gold | 8 | 86 | S1SC(CC1)CCCCC(NCCOCCOCCO)=O | 477 | S1SC(CC1)CCCCC(NCCCCCCCCCCC)=O | J. Mater. Chem. B 2018, 6, 1633-1639 | 10.1039/C7TB03153J
GNP78 | -21.1 | 0.2 | Malvern Nano Z Zetasizer by suspending nanoparticles in Millipore water PH=7. | Sphere | Gold | 6.7 | 0 | - | 727 | S1SC(CC1)CCCCC(NCCCCCCCCCCC)=O | J. Mater. Chem. B 2018, 6, 1633-1639 | 10.1039/C7TB03153J
GNP79 | -7.2 | 0.3 | Malvern Nano Z Zetasizer by suspending nanoparticles in Millipore water PH=7. | Sphere | Gold | 5.8 | 0 | - | 232 | S1SC(CC1)CCCCC(N)=O | J. Mater. Chem. B 2018, 6, 1633-1639 | 10.1039/C7TB03153J
GNP80 | 39.4 | 0.5 | Malvern Nano Z Zetasizer by suspending nanoparticles in Millipore water PH=7. | Sphere | Gold | 5.8 | 21 | S1SC(CC1)CCCCC(NCCCN)=O | 116 | S1SC(CC1)CCCCC(N)=O | J. Mater. Chem. B 2018, 6, 1633-1639 | 10.1039/C7TB03153J
GNP81 | 42.9 | 0.6 | Malvern Nano Z Zetasizer by suspending nanoparticles in Millipore water PH=7. | Sphere | Gold | 5.8 | 31 | S1SC(CC1)CCCCC(NCCCN)=O | 101 | S1SC(CC1)CCCCC(N)=O | J. Mater. Chem. B 2018, 6, 1633-1639 | 10.1039/C7TB03153J
GNP82 | 47.6 | 1.2 | Malvern Nano Z Zetasizer by suspending nanoparticles in Millipore water PH=7. | Sphere | Gold | 5.8 | 82 | S1SC(CC1)CCCCC(NCCCN)=O | 75 | S1SC(CC1)CCCCC(N)=O | J. Mater. Chem. B 2018, 6, 1633-1639 | 10.1039/C7TB03153J
GNP83 | 65.3 | 1.7 | Malvern Nano Z Zetasizer by suspending nanoparticles in Millipore water PH=7. | Sphere | Gold | 5.8 | 144 | S1SC(CC1)CCCCC(NCCCN)=O | 0 | - | J. Mater. Chem. B 2018, 6, 1633-1639 | 10.1039/C7TB03153J
GNP84 | -30.7 | 0.2 | Malvern Nano Z Zetasizer by suspending nanoparticles in Millipore water PH=7. | Sphere | Gold | 5.8 | 31 | S1SC(CC1)CCCCC(O)=O | 201 | S1SC(CC1)CCCCC(N)=O | J. Mater. Chem. B 2018, 6, 1633-1639 | 10.1039/C7TB03153J
GNP85 | -33.9 | 1.2 | Malvern Nano Z Zetasizer by suspending nanoparticles in Millipore water PH=7. | Sphere | Gold | 5.8 | 124 | S1SC(CC1)CCCCC(O)=O | 108 | S1SC(CC1)CCCCC(N)=O | J. Mater. Chem. B 2018, 6, 1633-1639 | 10.1039/C7TB03153J
GNP86 | -38.8 | 0.5 | Malvern Nano Z Zetasizer by suspending nanoparticles in Millipore water PH=7. | Sphere | Gold | 5.8 | 170 | S1SC(CC1)CCCCC(O)=O | 62 | S1SC(CC1)CCCCC(N)=O | J. Mater. Chem. B 2018, 6, 1633-1639 | 10.1039/C7TB03153J
GNP87 | -41.5 | 1.1 | Malvern Nano Z Zetasizer by suspending nanoparticles in Millipore water PH=7. | Sphere | Gold | 5.8 | 287 | S1SC(CC1)CCCCC(O)=O | 0 | - | J. Mater. Chem. B 2018, 6, 1633-1639 | 10.1039/C7TB03153J
GNP88 | -25.1 | 0.8 | Malvern Nano Z Zetasizer by suspending nanoparticles in Millipore water PH=7. | Sphere | Gold | 6.9 | 67 | S1SC(CC1)CCCCC(NCCOCCOCCOCCOC)=O | 676 | S1SC(CC1)CCCCC(N)=O | J. Mater. Chem. B 2018, 6, 1633-1639 | 10.1039/C7TB03153J
GNP89 | -25.3 | 1.1 | Malvern Nano Z Zetasizer by suspending nanoparticles in Millipore water PH=7. | Sphere | Gold | 6.6 | 158 | S1SC(CC1)CCCCC(NCCOCCOCCOCCOC)=O | 472 | S1SC(CC1)CCCCC(N)=O | J. Mater. Chem. B 2018, 6, 1633-1639 | 10.1039/C7TB03153J
GNP90 | -17.8 | 0.4 | Malvern Nano Z Zetasizer by suspending nanoparticles in Millipore water PH=7. | Sphere | Gold | 6.4 | 268 | S1SC(CC1)CCCCC(NCCOCCOCCOCCOC)=O | 327 | S1SC(CC1)CCCCC(N)=O | J. Mater. Chem. B 2018, 6, 1633-1639 | 10.1039/C7TB03153J
GNP91 | -11.3 | 0.2 | Malvern Nano Z Zetasizer by suspending nanoparticles in Millipore water PH=7. | Sphere | Gold | 6.5 | 720 | S1SC(CC1)CCCCC(NCCOCCOCCOCCOC)=O | 0 | S1SC(CC1)CCCCC(N)=O | J. Mater. Chem. B 2018, 6, 1633-1639 | 10.1039/C7TB03153J
GNP92 | -13 | 0.2 | Malvern Nano Z Zetasizer by suspending nanoparticles in Millipore water PH=7. | Sphere | Gold | 4.9 | 92 | S1SC(CC1)CCCCC(NCC(C(C(C(O)O)O)O)O)=O | 673 | S1SC(CC1)CCCCC(N)=O | J. Mater. Chem. B 2018, 6, 1633-1639 | 10.1039/C7TB03153J
GNP93 | -4 | 0.1 | Malvern Nano Z Zetasizer by suspending nanoparticles in Millipore water PH=7. | Sphere | Gold | 5 | 226 | S1SC(CC1)CCCCC(NCC(C(C(C(O)O)O)O)O)=O | 502 | S1SC(CC1)CCCCC(N)=O | J. Mater. Chem. B 2018, 6, 1633-1639 | 10.1039/C7TB03153J
GNP94 | -11.6 | 0.4 | Malvern Nano Z Zetasizer by suspending nanoparticles in Millipore water PH=7. | Sphere | Gold | 5.7 | 542 | S1SC(CC1)CCCCC(NCC(C(C(C(O)O)O)O)O)=O | 221 | S1SC(CC1)CCCCC(N)=O | J. Mater. Chem. B 2018, 6, 1633-1639 | 10.1039/C7TB03153J
GNP95 | -15.8 | 0.3 | Malvern Nano Z Zetasizer by suspending nanoparticles in Millipore water PH=7. | Sphere | Gold | 8 | 810 | S1SC(CC1)CCCCC(NCC(C(C(C(O)O)O)O)O)=O | 0 | - | J. Mater. Chem. B 2018, 6, 1633-1639 | 10.1039/C7TB03153J
GNP96 | -24.4 | 0.6 | Malvern Nano Z Zetasizer by suspending nanoparticles in Millipore water PH=7. | Sphere | Gold | 7.3 | 0 | - | 869 | S1SC(CC1)CCCCC(NC1CCCCC1)=O | J. Mater. Chem. B 2018, 6, 1633-1639 | 10.1039/C7TB03153J
GNP97 | -27.9 | 1.1 | Malvern Nano Z Zetasizer by suspending nanoparticles in Millipore water PH=7. | Sphere | Gold | 7.3 | 174 | S1SC(CC1)CCCCC(Nc1ccccc1)=O | 695 | S1SC(CC1)CCCCC(NC1CCCCC1)=O | J. Mater. Chem. B 2018, 6, 1633-1639 | 10.1039/C7TB03153J
GNP98 | -22 | 1.1 | Malvern Nano Z Zetasizer by suspending nanoparticles in Millipore water PH=7. | Sphere | Gold | 7.3 | 521 | S1SC(CC1)CCCCC(Nc1ccccc1)=O | 348 | S1SC(CC1)CCCCC(NC1CCCCC1)=O | J. Mater. Chem. B 2018, 6, 1633-1639 | 10.1039/C7TB03153J
GNP99 | -22.5 | 0.5 | Malvern Nano Z Zetasizer by suspending nanoparticles in Millipore water PH=7. | Sphere | Gold | 7.3 | 695 | S1SC(CC1)CCCCC(Nc1ccccc1)=O | 174 | S1SC(CC1)CCCCC(NC1CCCCC1)=O | J. Mater. Chem. B 2018, 6, 1633-1639 | 10.1039/C7TB03153J
GNP100 | -23 | 0.5 | Malvern Nano Z Zetasizer by suspending nanoparticles in Millipore water PH=7. | Sphere | Gold | 7.3 | 869 | S1SC(CC1)CCCCC(Nc1ccccc1)=O | 0 | - | J. Mater. Chem. B 2018, 6, 1633-1639 | 10.1039/C7TB03153J
GNP101 | -8 | 0.8 | Malvern Nano Z Zetasizer by suspending nanoparticles in Millipore water PH=7. | Sphere | Gold | 5.9 | 795 | S1SC(CC1)CCCCC(NC(C(C)(C)C)C)=O | 0 | - | J. Mater. Chem. B 2018, 6, 1633-1639 | 10.1039/C7TB03153J
GNP102 | -8.5 | 0.2 | Malvern Nano Z Zetasizer by suspending nanoparticles in Millipore water PH=7. | Sphere | Gold | 5.9 | 682 | S1SC(CC1)CCCCC(N(CCC)CCC)=O | 0 | - | J. Mater. Chem. B 2018, 6, 1633-1639 | 10.1039/C7TB03153J
GNP103 | -7.4 | 0.3 | Malvern Nano Z Zetasizer by suspending nanoparticles in Millipore water PH=7. | Sphere | Gold | 5.9 | 830 | S1SC(CC1)CCCCC(NC(CC(C)C)C)=O | 0 | - | J. Mater. Chem. B 2018, 6, 1633-1639 | 10.1039/C7TB03153J
GNP104 | -12.4 | 0.6 | Malvern Nano Z Zetasizer by suspending nanoparticles in Millipore water PH=7. | Sphere | Gold | 5.9 | 698 | S1SC(CC1)CCCCC(NCCCCCC)=O | 0 | - | J. Mater. Chem. B 2018, 6, 1633-1639 | 10.1039/C7TB03153J
GNP105 | -5.7 | 0.4 | Malvern Nano Z Zetasizer by suspending nanoparticles in Millipore water PH=7. | Sphere | Gold | 5.9 | 703 | S1SC(CC1)CCCCC(NC12CC3CC(CC(C3)C1)C2)=O | 0 | - | J. Mater. Chem. B 2018, 6, 1633-1639 | 10.1039/C7TB03153J
GNP106 | 48.7 | 1.1 | Malvern Nano Z Zetasizer by suspending nanoparticles in Millipore water PH=7. | Sphere | Gold | 5.8 | 42 | S1SC(CC1)CCCCC(NCCCN)=O | 102 | S1SC(CC1)CCCCC(N)=O | J. Mater. Chem. B 2018, 6, 1633-1639 | 10.1039/C7TB03153J
GNP107 | -43.6 | 0.2 | Malvern Nano Z Zetasizer by suspending nanoparticles in Millipore water PH=7. | Sphere | Gold | 5.8 | 47 | S1SC(CC1)CCCCC(O)=O | 185 | S1SC(CC1)CCCCC(N)=O | J. Mater. Chem. B 2018, 6, 1633-1639 | 10.1039/C7TB03153J
GNP108 | -17.3 | 0.4 | Malvern Nano Z Zetasizer by suspending nanoparticles in Millipore water PH=7. | Sphere | Gold | 5.2 | 380 | S1SC(CC1)CCCCC(NCCOCCOCCOCCOC)=O | 126 | S1SC(CC1)CCCCC(N)=O | J. Mater. Chem. B 2018, 6, 1633-1639 | 10.1039/C7TB03153J
GNP109 | -5.1 | 0.1 | Malvern Nano Z Zetasizer by suspending nanoparticles in Millipore water PH=7. | Sphere | Gold | 5 | 235 | S1SC(CC1)CCCCC(NCC(C(C(C(O)O)O)O)O)=O | 275 | S1SC(CC1)CCCCC(N)=O | J. Mater. Chem. B 2018, 6, 1633-1639 | 10.1039/C7TB03153J
GNP110 | -18.7 | 0.3 | Malvern Nano Z Zetasizer by suspending nanoparticles in Millipore water PH=7. | Sphere | Gold | 7.3 | 348 | S1SC(CC1)CCCCC(Nc1ccccc1)=O | 521 | S1SC(CC1)CCCCC(NC1CCCCC1)=O | J. Mater. Chem. B 2018, 6, 1633-1639 | 10.1039/C7TB03153J
GNP111 | -6.2 | 0.4 | Malvern Nano Z Zetasizer by suspending nanoparticles in Millipore water PH=7. | Sphere | Gold | 5.9 | 869 | S1SC(CC1)CCCCC(NC1CCCCCC1)=O | 0 | - | J. Mater. Chem. B 2018, 6, 1633-1639 | 10.1039/C7TB03153J
GNP112 | -16.3 | 0.2 | Malvern Nano Z Zetasizer by suspending nanoparticles in Millipore water PH=7. | Sphere | Gold | 6.5 | 0 | - | 536 | S1SC(CC1)CCCCC(NCCCCCCCCCCC)=O | J. Mater. Chem. B 2018, 6, 1633-1639 | 10.1039/C7TB03153J
GNP113 | -17.9 | 5 | Malvern Nano Z Zetasizer by suspending nanoparticles in Millipore water PH=7. | Sphere | Gold | 2 | 80 | SCCCCCCCCCCCOCCOCCOCCOCC[N+](CCCS(=O)([O-])=O)(C)C | - | - | ACS nano 2014, 8, 6748–6755. | 10.1021/nn5006478
GNP114 | -15.6 | 3.4 | Malvern Nano Z Zetasizer by suspending nanoparticles in Millipore water PH=7. | Sphere | Gold | 2 | 80 | SCCCCCCCCCCCOCCOCCOCCOCC[N+](CCCS(=O)([O-])=O)(C)CCCC | - | - | ACS nano 2014, 8, 6748–6755. | 10.1021/nn5006478
GNP115 | -19.8 | 3.5 | Malvern Nano Z Zetasizer by suspending nanoparticles in Millipore water PH=7. | Sphere | Gold | 2 | 80 | SCCCCCCCCCCCOCCOCCOCCOCC[N+](CCCS(=O)([O-])=O)(C)CCCCCC | - | - | ACS nano 2014, 8, 6748–6755. | 10.1021/nn5006478
GNP116 | -14.8 | 7.2 | Malvern Nano Z Zetasizer by suspending nanoparticles in Millipore water PH=7. | Sphere | Gold | 2 | 80 | SCCCCCCCCCCCOCCOCCOCCOCC[N+](CCCS(=O)([O-])=O)(CCCC)CCCC | - | - | ACS nano 2014, 8, 6748–6755. | 10.1021/nn5006478
GNP117 | -17.8 | 3.7 | Malvern Nano Z Zetasizer by suspending nanoparticles in Millipore water PH=7. | Sphere | Gold | 2 | 80 | SCCCCCCCCCCCOCCOCCOCCOCC[N+](CCCS(=O)([O-])=O)(CCCCC)CCCC | - | - | ACS nano 2014, 8, 6748–6755. | 10.1021/nn5006478
GNP118 | 8.4 | 5.9 | Malvern Nano Z Zetasizer by suspending nanoparticles in Millipore water PH=7. | Sphere | Gold | 2 | 80 | SCCCCCCCCCCCOCCOCCOCCOCCO | - | - | ACS nano 2014, 8, 6748–6755. | 10.1021/nn5006478
GNP119 | 45.1 | 10 | Malvern Nano Z Zetasizer by suspending nanoparticles in Millipore water PH=7. | Sphere | Gold | 2 | 80 | SCCCCCCCCCCCOCCOCCOCCOCC[N+](C)(C)C | - | - | ACS nano 2014, 8, 6748–6755. | 10.1021/nn5006478
GNP120 | -54.7 | 13.6 | Malvern Nano Z Zetasizer by suspending nanoparticles in Millipore water PH=7. | Sphere | Gold | 2 | 80 | SCCCCCCCCCCCOCCOCCOCCOCCOCC([O-])=O | - | - | ACS nano 2014, 8, 6748–6755. | 10.1021/nn5006478
GNP121 | -23.1 | 0.4 | Malvern Nano Z Zetasizer by suspending nanoparticles in Millipore water PH=7. | Sphere | Gold | 1.5 | 60 | O=C(NCCC[N+](C)(C)CCCS(=O)([O-])=O)CCCCC1CCCC1 | - | - | Chem. Mater. 2017, 29, 7497−7506. | 10.1021/acs.chemmater.7b02497
GNP122 | -18 | 0.5 | Malvern Nano Z Zetasizer by suspending nanoparticles in Millipore water PH=7. | Sphere | Gold | 1.5 | 60 | O=C(NCCC[N+](CC)(CC)CCCS(=O)([O-])=O)CCCCC1CCCC1 | - | - | Chem. Mater. 2017, 29, 7497−7506. | 10.1021/acs.chemmater.7b02497
GNP123 | -11.3 | 0.2 | Malvern Nano Z Zetasizer by suspending nanoparticles in Millipore water PH=7. | Sphere | Gold | 1.5 | 60 | O=C(NCCC[N+](CC)(CCCC)CCCS(=O)([O-])=O)CCCCC1CCCC1 | - | - | Chem. Mater. 2017, 29, 7497−7506. | 10.1021/acs.chemmater.7b02497
GNP124 | -10 | 0.2 | Malvern Nano Z Zetasizer by suspending nanoparticles in Millipore water PH=7. | Sphere | Gold | 1.5 | 60 | O=C(NCCC[N+](CCCC)(CCCC)CCCS(=O)([O-])=O)CCCCC1CCCC1 | - | - | Chem. Mater. 2017, 29, 7497−7506. | 10.1021/acs.chemmater.7b02497
GNP125 | -41.2 | ­ | Malvern Nano Z Zetasizer by suspending nanoparticles in Millipore water PH=7. | Sphere | Gold | 2.6 | 80 | SC(C)C(NCC(O)=O)=O | - | - | ACS Nano 2012, 6, 4483–4493. | 10.1021/nn301282m
GNP126 | -32.5 | ­ | Malvern Nano Z Zetasizer by suspending nanoparticles in Millipore water PH=7. | Sphere | Gold | 6.1 | 310 | SC(C)C(NCC(O)=O)=O | - | - | ACS Nano 2012, 6, 4483–4493. | 10.1021/nn301282m
GNP127 | -35.3 | ­ | Malvern Nano Z Zetasizer by suspending nanoparticles in Millipore water PH=7. | Sphere | Gold | 14.8 | 2000 | SC(C)C(NCC(O)=O)=O | - | - | ACS Nano 2012, 6, 4483–4493. | 10.1021/nn301282m
GNP128 | 18.6 | 7.3 | Malvern Nano Z Zetasizer by suspending nanoparticles in Millipore water PH=7. | Sphere | Gold | 3.2 | 120 | SC1=NC(N)=CC(N)=N1 | - | - | J. Am. Chem. Soc. 2010, 132, 12349–12356. | 10.1021/ja1028843
GNP129 | 16.1 | 10 | Malvern Nano Z Zetasizer by suspending nanoparticles in Millipore water PH=7. | Sphere | Gold | 3.1 | 120 | SC1=NC=CC(N)=N1 | - | - | J. Am. Chem. Soc. 2010, 132, 12349–12356. | 10.1021/ja1028843
GNP130 | 14.5 | 9.9 | Malvern Nano Z Zetasizer by suspending nanoparticles in Millipore water PH=7. | Sphere | Gold | 4.4 | 200 | SC1=NC(N)=NC(N)=C1 | - | - | J. Am. Chem. Soc. 2010, 132, 12349–12356. | 10.1021/ja1028843
GNP131 | -48.5 | 4.5 | Malvern Nano Z Zetasizer by suspending nanoparticles in Millipore water PH=7. | Sphere | Gold | 2.6 | 80 | SC1=NC(O)=CC(O)=N1 | - | - | J. Am. Chem. Soc. 2010, 132, 12349–12356. | 10.1021/ja1028843
GNP132 | -26.1 | 0.6 | Malvern Nano Z Zetasizer by suspending nanoparticles in Millipore water PH=7. | Sphere | Gold | 3 | 120 | NC(C1=O)C2N1C(C(O)=O)C(C)(C)S2 | - | - | ACS Nano 2017, 11, 5737–5745. | 10.1021/acsnano.7b01240
GNP133 | -27.8 | 1.1 | Malvern Nano Z Zetasizer by suspending nanoparticles in Millipore water PH=7. | Sphere | Gold | 3 | 120 | OC(C1=C(COC(C)=O)CSC2N1C(C2N)=O)=O | - | - | ACS Nano 2017, 11, 5737–5745. | 10.1021/acsnano.7b01240
GNP134 | -23.4 | 1.4 | Malvern Nano Z Zetasizer by suspending nanoparticles in Millipore water PH=7. | Sphere | Gold | 3 | 120 | OC(C1=C(C)CSC2N1C(C2N)=O)=O | - | - | ACS Nano 2017, 11, 5737–5745. | 10.1021/acsnano.7b01240
GNP135 | -32.7 | 0.7 | Malvern Nano Z Zetasizer by suspending nanoparticles in Millipore water PH=7. | Sphere | Gold | 5 | 300 | O=C([O-])CC(C([O-])=O)(O)CC([O-])=O | - | - | J. Chromatogr. A 2016, 1461, 179–184. | 10.1016/j.chroma.2016.07.031
GNP136 | 45.4 | 2.9 | Malvern Nano Z Zetasizer by suspending nanoparticles in Millipore water PH=7. | Sphere | Gold | 5 | 300 | CCCCCCCCCCCCCCCC[N+](C)(C)C | - | - | J. Chromatogr. A 2016, 1461, 179–184. | 10.1016/j.chroma.2016.07.031
GNP137 | -36.8 | 3.7 | Malvern Nano Z Zetasizer by suspending nanoparticles in Millipore water PH=7. | Sphere | Gold | 5 | 300 | O=C(O)CCCCC(S)CCS | - | - | J. Chromatogr. A 2016, 1461, 179–184. | 10.1016/j.chroma.2016.07.031
GNP138 | 16.7 | 1.5 | Malvern Nano Z Zetasizer by suspending nanoparticles in Millipore water PH=7. | rod-like | Gold | 14*50 | 3000 | CCCCCCCCCCCCCCCC[N+](C)(C)C | - | - | Environ. Sci.: Nano 2014, 1, 260–270. | 10.1039/C4EN00006D
GNP139 | 46.6 | 3.3 | Malvern Nano Z Zetasizer by suspending nanoparticles in Millipore water PH=7. | rod-like | Gold | 11.9*42.9 | 3000 | CCCCCCCCCCCCCCCC[N+](C)(C)C | - | - | ACS Nano 2010, 4, 2595–2606. | 10.1021/nn3057005
GNP140 | -30 | 1 | Malvern Nano Z Zetasizer by suspending nanoparticles in Millipore water PH=7. | rod-like | Gold | 17*47 | 3000 | SCCCCCCCCCCCOCCOCCOCCOCCO | - | - | Small 2012, 8, 122–130. | 10.1002/smll.201101422
GNP141 | 34.565 | ­ | Malvern Nano Z Zetasizer by suspending nanoparticles in Millipore water PH=7. | rod-like | Gold | 30*33 | 3000 | CCCCCCCCCCCCCCCC[N+](C)(C)C | - | - | Biomaterials 2010, 31, 7606–7619. | 10.1016/j.biomaterials.2010.06.051
GNP142 | 39.67167 | ­ | Malvern Nano Z Zetasizer by suspending nanoparticles in Millipore water PH=7. | rod-like | Gold | 21*40 | 3000 | CCCCCCCCCCCCCCCC[N+](C)(C)C | - | - | Biomaterials 2010, 31, 7606–7619. | 10.1016/j.biomaterials.2010.06.051
GNP143 | 43.81482 | ­ | Malvern Nano Z Zetasizer by suspending nanoparticles in Millipore water PH=7. | rod-like | Gold | 17*50 | 3000 | CCCCCCCCCCCCCCCC[N+](C)(C)C | - | - | Biomaterials 2010, 31, 7606–7619. | 10.1016/j.biomaterials.2010.06.051
GNP144 | 36.44387 | ­ | Malvern Nano Z Zetasizer by suspending nanoparticles in Millipore water PH=7. | rod-like | Gold | 14*55 | 3000 | CCCCCCCCCCCCCCCC[N+](C)(C)C | - | - | Biomaterials 2010, 31, 7606–7619. | 10.1016/j.biomaterials.2010.06.051
GNP145 | 46.6 | ­ | Malvern Nano Z Zetasizer by suspending nanoparticles in Millipore water PH=7. | rod-like | Gold | 13*50 | 3000 | CCCCCCCCCCCCCCCC[N+](C)(C)C | - | - | Small 2012, 8, 2819–2822. | 10.1002/smll.201200333
GNP146 | 31.9 | ­ | Malvern Nano Z Zetasizer by suspending nanoparticles in Millipore water PH=7. | rod-like | Gold | 13*50 | 3000 | CCC1C(C(C(N(CC(CC(C(C(C(C(C(=O)O1)C)OC2CC(C(C(O2)C)O)(C)OC)C)OC3C(C(CC(O3)C)N(C)C)O)(C)O)C)C)C)O)(C)O | - | - | Small 2012, 8, 2819–2822. | 10.1002/smll.201200333
GNP147 | 35.4 | ­ | Malvern Nano Z Zetasizer by suspending nanoparticles in Millipore water PH=7. | rod-like | Gold | 13*50 | 3000 | CCC1C(C(C(C(=O)C(CC(C(C(C(C(C(=O)O1)C)OC2CC(C(C(O2)C)O)(C)OC)C)OC3C(C(CC(O3)C)N(C)C)O)(C)OC)C)C)O)(C)O | - | - | Small 2012, 8, 2819–2822. | 10.1002/smll.201200333
GNP148 | 23.4 | ­ | Malvern Nano Z Zetasizer by suspending nanoparticles in Millipore water PH=7. | rod-like | Gold | 13*50 | 3000 | CCC1C(O2)(C)C3C(C)C(C(C)CC(C)(OC)C(OC4C(O)C(N(C)C)CC(C)O4)C(C)C(C(C)C(O1)=O)=O)=NCCN3C2=O | - | - | Small 2012, 8, 2819–2822. | 10.1002/smll.201200333
AgNP1 | -75.2 | 4.3 | Malvern Nano Z Zetasizer by suspending nanoparticles in Millipore water PH=7. | Sphere | Silver | 15 | 2000 | OC(C(N)CC1C=CC(C=C1)=O)=O | - | - | Carbohyd. Polym. 2015, 130, 353-363. | 10.1016/j.carbpol.2015.05.018
AgNP2 | -58.3 | 6.8 | Malvern Nano Z Zetasizer by suspending nanoparticles in Millipore water PH=7. | Sphere | Silver | 15 | 2000 | O=C1NC2=CC=CC=C2C1CC(N)C(O)=O | - | - | Carbohyd. Polym. 2015, 130, 353-363. | 10.1016/j.carbpol.2015.05.018
AgNP3 | -47.4 | ­ | Malvern Nano Z Zetasizer by suspending nanoparticles in Millipore water PH=7. | Sphere | Silver | 10.2 | 1000 | O=C([O-])CC(C([O-])=O)(O)CC([O-])=O | - | - | Int. J. Nanomed. 2017, 12, 3193–3206. | 10.2147/IJN.S132327
AgNP4 | -34.5 | ­ | Malvern Nano Z Zetasizer by suspending nanoparticles in Millipore water PH=7. | Sphere | Silver | 10.2 | 1000 | SCCC([O-])=O | - | - | Int. J. Nanomed. 2017, 12, 3193–3206. | 10.2147/IJN.S132327
AgNP5 | -29.1 | ­ | Malvern Nano Z Zetasizer by suspending nanoparticles in Millipore water PH=7. | Sphere | Silver | 10.2 | 1000 | [O-]C(CCCCCS)=O | - | - | Int. J. Nanomed. 2017, 12, 3193–3206. | 10.2147/IJN.S132327
AgNP6 | -32.6 | ­ | Malvern Nano Z Zetasizer by suspending nanoparticles in Millipore water PH=7. | Sphere | Silver | 9.9 | 1000 | SCCCS(=O)([O-])=O | - | - | Int. J. Nanomed. 2017, 12, 3193–3206. | 10.2147/IJN.S132327
PtNP1 | -29.2 | 0.8185353 | Malvern Nano Z Zetasizer by suspending nanoparticles in Millipore water PH=7. | Sphere | Platinum | 6 | 371 | O=C(NCCOCCO)CCCCC1CCSS1 | - | - | ACS Nano 2020, 14, 1, 289-302 | 10.1021/acsnano.9b04407
PtNP2 | -19.7 | 1.212436 | Malvern Nano Z Zetasizer by suspending nanoparticles in Millipore water PH=7. | Sphere | Platinum | 5.5 | 374 | OCCNC(CCCCC1CCSS1)=O | - | - | ACS Nano 2020, 14, 1, 289-302 | 10.1021/acsnano.9b04407
PtNP3 | -17.8 | 0.8185353 | Malvern Nano Z Zetasizer by suspending nanoparticles in Millipore water PH=7. | Sphere | Platinum | 5.6 | 347 | NC(CCCCC1CCSS1)=O | - | - | ACS Nano 2020, 14, 1, 289-302 | 10.1021/acsnano.9b04407
PtNP4 | -30.2 | 1.410674 | Malvern Nano Z Zetasizer by suspending nanoparticles in Millipore water PH=7. | Sphere | Platinum | 5.6 | 270 | OC(CCCCC1CCSS1)=O | - | - | ACS Nano 2020, 14, 1, 289-302 | 10.1021/acsnano.9b04407
PtNP5 | -29.9 | 4.503332 | Malvern Nano Z Zetasizer by suspending nanoparticles in Millipore water PH=7. | Sphere | Platinum | 5.4 | 415 | O=C(NCCCC)CCCCC1CCSS1 | - | - | ACS Nano 2020, 14, 1, 289-302 | 10.1021/acsnano.9b04407
PtNP6 | -19.7 | 2.8 | Malvern Nano Z Zetasizer by suspending nanoparticles in Millipore water PH=7. | Sphere | Platinum | 5.5 | 371 | O=C(NC1=CC=CC=C1)CCCCC2CCSS2 | - | - | ACS Nano 2020, 14, 1, 289-302 | 10.1021/acsnano.9b04407
PtNP7 | -22.8 | 2.029778 | Malvern Nano Z Zetasizer by suspending nanoparticles in Millipore water PH=7. | Sphere | Platinum | 23.64 | 4272 | O=C(NCCOCCO)CCCCC1CCSS1 | - | - | ACS Nano 2020, 14, 1, 289-302 | 10.1021/acsnano.9b04407
PtNP8 | -22.4 | 0.6082763 | Malvern Nano Z Zetasizer by suspending nanoparticles in Millipore water PH=7. | Sphere | Platinum | 24.68 | 3956 | OCCNC(CCCCC1CCSS1)=O | - | - | ACS Nano 2020, 14, 1, 289-302 | 10.1021/acsnano.9b04407
PtNP9 | -30.8 | 1.9 | Malvern Nano Z Zetasizer by suspending nanoparticles in Millipore water PH=7. | Sphere | Platinum | 24.56 | 2637 | NC(CCCCC1CCSS1)=O | - | - | ACS Nano 2020, 14, 1, 289-302 | 10.1021/acsnano.9b04407
PtNP10 | -24.7 | 0.7937254 | Malvern Nano Z Zetasizer by suspending nanoparticles in Millipore water PH=7. | Sphere | Platinum | 23.66 | 2408 | OC(CCCCC1CCSS1)=O | - | - | ACS Nano 2020, 14, 1, 289-302 | 10.1021/acsnano.9b04407
PtNP11 | -18.2 | 3.10859 | Malvern Nano Z Zetasizer by suspending nanoparticles in Millipore water PH=7. | Sphere | Platinum | 25.3 | 4272 | O=C(NCCCC)CCCCC1CCSS1 | - | - | ACS Nano 2020, 14, 1, 289-302 | 10.1021/acsnano.9b04407
PtNP12 | -21.9 | 0.7211103 | Malvern Nano Z Zetasizer by suspending nanoparticles in Millipore water PH=7. | Sphere | Platinum | 24.01 | 4149 | O=C(NC1=CC=CC=C1)CCCCC2CCSS2 | - | - | ACS Nano 2020, 14, 1, 289-302 | 10.1021/acsnano.9b04407
PdNP1 | -16.5 | 2.107131 | Malvern Nano Z Zetasizer by suspending nanoparticles in Millipore water PH=7. | Sphere | Palladium | 5.8 | 365 | O=C(NCCOCCO)CCCCC1CCSS1 | - | - | ACS Nano 2020, 14, 1, 289-302 | 10.1021/acsnano.9b04407
PdNP2 | -14.5 | 1.410674 | Malvern Nano Z Zetasizer by suspending nanoparticles in Millipore water PH=7. | Sphere | Palladium | 5.4 | 298 | OCCNC(CCCCC1CCSS1)=O | - | - | ACS Nano 2020, 14, 1, 289-302 | 10.1021/acsnano.9b04407
PdNP3 | -25.7 | 3.404409 | Malvern Nano Z Zetasizer by suspending nanoparticles in Millipore water PH=7. | Sphere | Palladium | 5.5 | 278 | NC(CCCCC1CCSS1)=O | - | - | ACS Nano 2020, 14, 1, 289-302 | 10.1021/acsnano.9b04407
PdNP4 | -27.1 | 1.509967 | Malvern Nano Z Zetasizer by suspending nanoparticles in Millipore water PH=7. | Sphere | Palladium | 5.6 | 278 | OC(CCCCC1CCSS1)=O | - | - | ACS Nano 2020, 14, 1, 289-302 | 10.1021/acsnano.9b04407
PdNP5 | -29.9 | 2.505993 | Malvern Nano Z Zetasizer by suspending nanoparticles in Millipore water PH=7. | Sphere | Palladium | 6 | 417 | O=C(NCCCC)CCCCC1CCSS1 | - | - | ACS Nano 2020, 14, 1, 289-302 | 10.1021/acsnano.9b04407
PdNP6 | -30.9 | 2.505993 | Malvern Nano Z Zetasizer by suspending nanoparticles in Millipore water PH=7. | Sphere | Palladium | 5.8 | 418 | O=C(NC1=CC=CC=C1)CCCCC2CCSS2 | - | - | ACS Nano 2020, 14, 1, 289-302 | 10.1021/acsnano.9b04407
PdNP7 | -24.1 | 0.781025 | Malvern Nano Z Zetasizer by suspending nanoparticles in Millipore water PH=7. | Sphere | Palladium | 26.02 | 5103 | O=C(NCCOCCO)CCCCC1CCSS1 | - | - | ACS Nano 2020, 14, 1, 289-302 | 10.1021/acsnano.9b04407
PdNP8 | -22.4 | 1.276715 | Malvern Nano Z Zetasizer by suspending nanoparticles in Millipore water PH=7. | Sphere | Palladium | 26.31 | 5148 | OCCNC(CCCCC1CCSS1)=O | - | - | ACS Nano 2020, 14, 1, 289-302 | 10.1021/acsnano.9b04407
PdNP9 | -24 | 0.4358899 | Malvern Nano Z Zetasizer by suspending nanoparticles in Millipore water PH=7. | Sphere | Palladium | 25.06 | 3507 | NC(CCCCC1CCSS1)=O | - | - | ACS Nano 2020, 14, 1, 289-302 | 10.1021/acsnano.9b04407
PdNP10 | -16.8 | 1.311488 | Malvern Nano Z Zetasizer by suspending nanoparticles in Millipore water PH=7. | Sphere | Palladium | 26.76 | 3484 | OC(CCCCC1CCSS1)=O | - | - | ACS Nano 2020, 14, 1, 289-302 | 10.1021/acsnano.9b04407
PdNP11 | -22.2 | 1.178983 | Malvern Nano Z Zetasizer by suspending nanoparticles in Millipore water PH=7. | Sphere | Palladium | 25.89 | 5012 | O=C(NCCCC)CCCCC1CCSS1 | - | - | ACS Nano 2020, 14, 1, 289-302 | 10.1021/acsnano.9b04407
PdNP12 | -28.8 | 2.70555 | Malvern Nano Z Zetasizer by suspending nanoparticles in Millipore water PH=7. | Sphere | Palladium | 26.12 | 5103 | O=C(NC1=CC=CC=C1)CCCCC2CCSS2 | - | - | ACS Nano 2020, 14, 1, 289-302 | 10.1021/acsnano.9b04407
MONP1 | 7.75 | ­ | Malvern Nano Z Zetasizer by suspending nanoparticles in Millipore water PH=7. | Sphere | Al2O3 | 12 | - | - | - | - | Small 2011, 7, 1118–1126. | 10.1002/smll.201002366
MONP2 | 12.74 | ­ | Malvern Nano Z Zetasizer by suspending nanoparticles in Millipore water PH=7. | Sphere | CeO2 | 10 | - | - | - | - | Small 2011, 7, 1118–1126. | 10.1002/smll.201002366
MONP3 | -21.19 | ­ | Malvern Nano Z Zetasizer by suspending nanoparticles in Millipore water PH=7. | Sphere | TiO2 | 18 | - | - | - | - | Small 2011, 7, 1118–1126. | 10.1002/smll.201002366
MONP4 | 29.26 | ­ | Malvern Nano Z Zetasizer by suspending nanoparticles in Millipore water PH=7. | Sphere | ZnO | 10 | - | - | - | - | Small 2011, 7, 1118–1126. | 10.1002/smll.201002366
MONP5 | -9.29 | ­ | Malvern Nano Z Zetasizer by suspending nanoparticles in Millipore water PH=7. | Sphere | CuO | 10 | - | - | - | - | Small 2011, 7, 1118–1126. | 10.1002/smll.201002366
MONP6 | -31.48 | ­ | Malvern Nano Z Zetasizer by suspending nanoparticles in Millipore water PH=7. | Sphere | SiO2 | 19 | - | - | - | - | Small 2011, 7, 1118–1126. | 10.1002/smll.201002366
MONP7 | -31.6 | ­ | Malvern Nano Z Zetasizer by suspending nanoparticles in Millipore water PH=7. | Sphere | Fe3O4 | 8 | - | - | - | - | Small 2011, 7, 1118–1126. | 10.1002/smll.201002366
MONP8 | -61.77 | ­ | Malvern Nano Z Zetasizer by suspending nanoparticles in Millipore water PH=7. | Sphere | WO3 | 10 | - | - | - | - | Small 2011, 7, 1118–1126. | 10.1002/smll.201002366
QDNP1 | -71.8 | 11.5 | Malvern Nano Z Zetasizer by suspending nanoparticles in Millipore water PH=7. | Sphere | CdSe | 3.37 | 50 | CCCCCCCCCC(S)C(O)=O | - | - | ACS Nano 2012, 6, 4748–4762. | 10.1021/nn204886b
QDNP2 | -56 | 10.9 | Malvern Nano Z Zetasizer by suspending nanoparticles in Millipore water PH=7. | Sphere | CdSe | 3.37 | 50 | CC(S)C(O)=O | - | - | ACS Nano 2012, 6, 4748–4762. | 10.1021/nn204886b
QDNP3 | 86.8 | 9.83 | Malvern Nano Z Zetasizer by suspending nanoparticles in Millipore water PH=7. | Sphere | CdSe | 3.37 | 50 | SCCCCCCCCCCCN | - | - | ACS Nano 2012, 6, 4748–4762. | 10.1021/nn204886b
QDNP4 | 57.4 | 16.2 | Malvern Nano Z Zetasizer by suspending nanoparticles in Millipore water PH=7. | Sphere | CdSe | 3.37 | 50 | SCCN | - | - | ACS Nano 2012, 6, 4748–4762. | 10.1021/nn204886b
QDNP5 | -53.5 | 10.6 | Malvern Nano Z Zetasizer by suspending nanoparticles in Millipore water PH=7. | Sphere | CdSe | 4.98 | 100 | CCCCCCCCCC(S)C(O)=O | - | - | ACS Nano 2012, 6, 4748–4762. | 10.1021/nn204886b
QDNP6 | -29.4 | 5.62 | Malvern Nano Z Zetasizer by suspending nanoparticles in Millipore water PH=7. | Sphere | CdSe | 4.98 | 100 | CC(S)C(O)=O | - | - | ACS Nano 2012, 6, 4748–4762. | 10.1021/nn204886b
QDNP7 | 73.7 | 17.4 | Malvern Nano Z Zetasizer by suspending nanoparticles in Millipore water PH=7. | Sphere | CdSe | 4.98 | 100 | SCCCCCCCCCCCN | - | - | ACS Nano 2012, 6, 4748–4762. | 10.1021/nn204886b
QDNP8 | 43.4 | 0.89 | Malvern Nano Z Zetasizer by suspending nanoparticles in Millipore water PH=7. | Sphere | CdSe | 4.98 | 100 | SCCN | - | - | ACS Nano 2012, 6, 4748–4762. | 10.1021/nn204886b
QDNP9 | -21 | 5.16 | Malvern Nano Z Zetasizer by suspending nanoparticles in Millipore water PH=7. | Sphere | CdSe | 9.48 | 400 | CCCCCCCCCC(S)C(O)=O | - | - | ACS Nano 2012, 6, 4748–4762. | 10.1021/nn204886b
QDNP10 | -39 | 4.98 | Malvern Nano Z Zetasizer by suspending nanoparticles in Millipore water PH=7. | Sphere | CdSe | 9.48 | 400 | CC(S)C(O)=O | - | - | ACS Nano 2012, 6, 4748–4762. | 10.1021/nn204886b
QDNP11 | 60.6 | 15.5 | Malvern Nano Z Zetasizer by suspending nanoparticles in Millipore water PH=7. | Sphere | CdSe | 9.48 | 400 | SCCCCCCCCCCCN | - | - | ACS Nano 2012, 6, 4748–4762. | 10.1021/nn204886b
QDNP12 | 46.7 | 6.28 | Malvern Nano Z Zetasizer by suspending nanoparticles in Millipore water PH=7. | Sphere | CdSe | 9.48 | 400 | SCCN | - | - | ACS Nano 2012, 6, 4748–4762. | 10.1021/nn204886b