## Sheet1
Index | Zeta potential in PBS (mv) | Standard deviation (n = 3) | Experimental protocol | Shape | Core | Size (nm) | #Ligand1 | Ligand1 SMILES | #Ligand2 | Ligand2 SMILES | Reference | DOI
GNP1 | 18.2 | 0.8 | Malvern NanoZetaSizer (1μM nanoparticles concentration in 5 mM phosphate buffer PH=7.4). | Sphere | Gold | 2 | 77 | SCCCCCCCCCCCOCCOCCOCCOCC[N+](C)(C)C | - | - | ACS Nano 2015, 9, 9986–9993. | 10.1021/acsnano.5b03521
GNP2 | 19.3 | 0.3 | Malvern NanoZetaSizer (1μM nanoparticles concentration in 5 mM phosphate buffer PH=7.4). | Sphere | Gold | 4 | 240 | SCCCCCCCCCCCOCCOCCOCCOCC[N+](C)(C)C | - | - | ACS Nano 2015, 9, 9986–9993. | 10.1021/acsnano.5b03521
GNP3 | 17.5 | 0.6 | Malvern NanoZetaSizer (1μM nanoparticles concentration in 5 mM phosphate buffer PH=7.4). | Sphere | Gold | 6 | 531 | SCCCCCCCCCCCOCCOCCOCCOCC[N+](C)(C)C | - | - | ACS Nano 2015, 9, 9986–9993. | 10.1021/acsnano.5b03521
GNP4 | -3.6 | 0.7 | Malvern NanoZetaSizer (1μM nanoparticles concentration in 5 mM phosphate buffer PH=7.4). | Sphere | Gold | 2 | 72 | SCCCCCCCCCCCOCCOCCOCCOCCOCC([N-]S(=O)(CCC[N+](C)(C)C)=O)=O | - | - | ACS Nano 2015, 9, 9986–9993. | 10.1021/acsnano.5b03521
GNP5 | -4.8 | 0.6 | Malvern NanoZetaSizer (1μM nanoparticles concentration in 5 mM phosphate buffer PH=7.4). | Sphere | Gold | 4 | 231 | SCCCCCCCCCCCOCCOCCOCCOCCOCC([N-]S(=O)(CCC[N+](C)(C)C)=O)=O | - | - | ACS Nano 2015, 9, 9986–9993. | 10.1021/acsnano.5b03521
GNP6 | -6.1 | 0.4 | Malvern NanoZetaSizer (1μM nanoparticles concentration in 5 mM phosphate buffer PH=7.4). | Sphere | Gold | 6 | 520 | SCCCCCCCCCCCOCCOCCOCCOCCOCC([N-]S(=O)(CCC[N+](C)(C)C)=O)=O | - | - | ACS Nano 2015, 9, 9986–9993. | 10.1021/acsnano.5b03521
GNP7 | -3.7 | 0.3 | Malvern NanoZetaSizer (1μM nanoparticles concentration in 5 mM phosphate buffer PH=7.4). | Sphere | Gold | 2 | 79 | SCCCCCCCCCCCOCCOCCOCCOCC[N+](CCCS(=O)([O-])=O)(C)C | - | - | ACS Nano 2015, 9, 9986–9993. | 10.1021/acsnano.5b03521
GNP8 | -7.9 | 1.4 | Malvern NanoZetaSizer (1μM nanoparticles concentration in 5 mM phosphate buffer PH=7.4). | Sphere | Gold | 4 | 244 | SCCCCCCCCCCCOCCOCCOCCOCC[N+](CCCS(=O)([O-])=O)(C)C | - | - | ACS Nano 2015, 9, 9986–9993. | 10.1021/acsnano.5b03521
GNP9 | -10 | 1.2 | Malvern NanoZetaSizer (1μM nanoparticles concentration in 5 mM phosphate buffer PH=7.4). | Sphere | Gold | 6 | 543 | SCCCCCCCCCCCOCCOCCOCCOCC[N+](CCCS(=O)([O-])=O)(C)C | - | - | ACS Nano 2015, 9, 9986–9993. | 10.1021/acsnano.5b03521
GNP10 | -41.2 | 1.7 | Malvern NanoZetaSizer (1μM nanoparticles concentration in 5 mM phosphate buffer PH=7.4). | Sphere | Gold | 2 | 63 | SCCCCCCCCCCCOCCOCCOCCOCCOCC(O)=O | - | - | ACS Nano 2015, 9, 9986–9993. | 10.1021/acsnano.5b03521
GNP11 | -42.8 | 1.2 | Malvern NanoZetaSizer (1μM nanoparticles concentration in 5 mM phosphate buffer PH=7.4). | Sphere | Gold | 4 | 246 | SCCCCCCCCCCCOCCOCCOCCOCCOCC(O)=O | - | - | ACS Nano 2015, 9, 9986–9993. | 10.1021/acsnano.5b03521
GNP12 | -44.6 | 1.5 | Malvern NanoZetaSizer (1μM nanoparticles concentration in 5 mM phosphate buffer PH=7.4). | Sphere | Gold | 6 | 511 | SCCCCCCCCCCCOCCOCCOCCOCCOCC(O)=O | - | - | ACS Nano 2015, 9, 9986–9993. | 10.1021/acsnano.5b03521
GNP13 | -6.8 | 5.5 | Malvern NanoZetaSizer (1μM nanoparticles concentration in 5 mM phosphate buffer PH=7.4). | Sphere | Gold | 2 | 80 | SCCCCCCCCCCCOCCOCCOCCOCC[N+](CCCS(=O)([O-])=O)(C)C | - | - | ACS nano 2014, 8, 6748–6755. | 10.1021/nn5006478
GNP14 | -7.7 | 5.9 | Malvern NanoZetaSizer (1μM nanoparticles concentration in 5 mM phosphate buffer PH=7.4). | Sphere | Gold | 2 | 80 | SCCCCCCCCCCCOCCOCCOCCOCC[N+](CCCS(=O)([O-])=O)(C)CCCC | - | - | ACS nano 2014, 8, 6748–6755. | 10.1021/nn5006478
GNP15 | -2.9 | 8.9 | Malvern NanoZetaSizer (1μM nanoparticles concentration in 5 mM phosphate buffer PH=7.4). | Sphere | Gold | 2 | 80 | SCCCCCCCCCCCOCCOCCOCCOCC[N+](CCCS(=O)([O-])=O)(C)CCCCCC | - | - | ACS nano 2014, 8, 6748–6755. | 10.1021/nn5006478
GNP16 | -5.6 | 9.3 | Malvern NanoZetaSizer (1μM nanoparticles concentration in 5 mM phosphate buffer PH=7.4). | Sphere | Gold | 2 | 80 | SCCCCCCCCCCCOCCOCCOCCOCC[N+](CCCS(=O)([O-])=O)(CCCC)CCCC | - | - | ACS nano 2014, 8, 6748–6755. | 10.1021/nn5006478
GNP17 | -5.4 | 9.1 | Malvern NanoZetaSizer (1μM nanoparticles concentration in 5 mM phosphate buffer PH=7.4). | Sphere | Gold | 2 | 80 | SCCCCCCCCCCCOCCOCCOCCOCC[N+](CCCS(=O)([O-])=O)(CCCCC)CCCC | - | - | ACS nano 2014, 8, 6748–6755. | 10.1021/nn5006478
GNP18 | -0.9 | 7.6 | Malvern NanoZetaSizer (1μM nanoparticles concentration in 5 mM phosphate buffer PH=7.4). | Sphere | Gold | 2 | 80 | SCCCCCCCCCCCOCCOCCOCCOCCO | - | - | ACS nano 2014, 8, 6748–6755. | 10.1021/nn5006478
GNP19 | -16.9 | 13.6 | Malvern NanoZetaSizer (1μM nanoparticles concentration in 5 mM phosphate buffer PH=7.4). | Sphere | Gold | 2 | 80 | SCCCCCCCCCCCOCCOCCOCCOCC[N+](C)(C)C | - | - | ACS nano 2014, 8, 6748–6755. | 10.1021/nn5006478
GNP20 | -28.2 | 4.9 | Malvern NanoZetaSizer (1μM nanoparticles concentration in 5 mM phosphate buffer PH=7.4). | Sphere | Gold | 2 | 80 | SCCCCCCCCCCCOCCOCCOCCOCCOCC([O-])=O | - | - | ACS nano 2014, 8, 6748–6755. | 10.1021/nn5006478
GNP21 | 24.1 | ­ | Malvern NanoZetaSizer (1μM nanoparticles concentration in 5 mM phosphate buffer PH=7.4). | Sphere | Gold | 2 | 80 | SCCCCCCCCCCCOCCOCCOCCOCC[N+](C)(CC)C | - | - | Small 2010, 6, 2246-2249. | 10.1002/smll.201000463
GNP22 | 25 | ­ | Malvern NanoZetaSizer (1μM nanoparticles concentration in 5 mM phosphate buffer PH=7.4). | Sphere | Gold | 2 | 80 | SCCCCCCCCCCCOCCOCCOCCOCC[N+](C)(CCC)C | - | - | Small 2010, 6, 2246-2249. | 10.1002/smll.201000463
GNP23 | 33.6 | ­ | Malvern NanoZetaSizer (1μM nanoparticles concentration in 5 mM phosphate buffer PH=7.4). | Sphere | Gold | 2 | 80 | SCCCCCCCCCCCOCCOCCOCCOCC[N+](C)(CCCCC)C | - | - | Small 2010, 6, 2246-2249. | 10.1002/smll.201000463
GNP24 | 20.2 | ­ | Malvern NanoZetaSizer (1μM nanoparticles concentration in 5 mM phosphate buffer PH=7.4). | Sphere | Gold | 2 | 80 | SCCCCCCCCCCCOCCOCCOCCOCC[N+](C)(CCCCCCC)C | - | - | Small 2010, 6, 2246-2249. | 10.1002/smll.201000463
GNP25 | -16 | ­ | Malvern NanoZetaSizer (1μM nanoparticles concentration in 5 mM phosphate buffer PH=7.4). | Sphere | Gold | 1.9 | 80 | SCCOCCOCCOCCOCCOCCOCCOCCOCCC(O)=O | 0 | - | Angew. Chem. Int. Ed. 2017, 56, 4215 –4218. | 10.1002/ange.201700343
GNP26 | -16 | ­ | Malvern NanoZetaSizer (1μM nanoparticles concentration in 5 mM phosphate buffer PH=7.4). | Sphere | Gold | 3 | 120 | SCCOCCOCCOCCOCCOCCOCCOCCOCCC(O)=O | 0 | - | Angew. Chem. Int. Ed. 2017, 56, 4215 –4218. | 10.1002/ange.201700343
GNP27 | -18 | ­ | Malvern NanoZetaSizer (1μM nanoparticles concentration in 5 mM phosphate buffer PH=7.4). | Sphere | Gold | 5.2 | 310 | SCCOCCOCCOCCOCCOCCOCCOCCOCCC(O)=O | 0 | - | Angew. Chem. Int. Ed. 2017, 56, 4215 –4218. | 10.1002/ange.201700343
GNP28 | -15 | ­ | Malvern NanoZetaSizer (1μM nanoparticles concentration in 5 mM phosphate buffer PH=7.4). | Sphere | Gold | 2 | 40 | SCCOCCOCCOCCOCCOCCNC(CCC(O)=O)=O | 40 | SCCOC1O[C@@H](O)C(O)[C@H](O)[C@@H]1O | Angew. Chem. Int. Ed. 2017, 56, 4215 –4218. | 10.1002/ange.201700343
GNP29 | -27 | ­ | Malvern NanoZetaSizer (1μM nanoparticles concentration in 5 mM phosphate buffer PH=7.4). | Sphere | Gold | 1.8 | 80 | SC(C)C(NCC(O)=O)=O | 0 | - | Angew. Chem. Int. Ed. 2017, 56, 4215 –4218. | 10.1002/ange.201700343
GNP30 | -28 | ­ | Malvern NanoZetaSizer (1μM nanoparticles concentration in 5 mM phosphate buffer PH=7.4). | Sphere | Gold | 2.3 | 80 | SCC(NC(CCC(C(O)=O)N)=O)C(NCC(O)=O)=O | 0 | - | Angew. Chem. Int. Ed. 2017, 56, 4215 –4218. | 10.1002/ange.201700343
GNP31 | 42 | ­ | Malvern NanoZetaSizer (1μM nanoparticles concentration in 5 mM phosphate buffer PH=7.4). | Sphere | Gold | 1.8 | 40 | SCCOCCOCCOCCOCCOCCN | 40 | SCCOC1O[C@@H](O)C(O)[C@H](O)[C@@H]1O | Angew. Chem. Int. Ed. 2017, 56, 4215 –4218. | 10.1002/ange.201700343
GNP32 | 21.1 | 0.5 | Malvern NanoZetaSizer (1μM nanoparticles concentration in 5 mM phosphate buffer PH=7.4). | Sphere | Gold | 2 | 80 | SCCCCCCCCCCCOCCOCCOCCOCC[N+](C)(C)C | - | - | ACS Nano 2016, 10, 5536–5542. | 10.1021/acsnano.6b02086
GNP33 | 16.6 | 0.6 | Malvern NanoZetaSizer (1μM nanoparticles concentration in 5 mM phosphate buffer PH=7.4). | Sphere | Gold | 2 | 80 | SCCCCCCCCCCCOCCOCCOCCOCC[N+](C)(CCCCCC)C | - | - | ACS Nano 2016, 10, 5536–5542. | 10.1021/acsnano.6b02086
GNP34 | -0.8 | 7.6 | Malvern NanoZetaSizer (1μM nanoparticles concentration in 5 mM phosphate buffer PH=7.4). | Sphere | Gold | 2 | 80 | SCCCCCCCCCCCOCCOCCOCCOCCO | - | - | ACS Nano 2016, 10, 5536–5542. | 10.1021/acsnano.6b02086
GNP35 | -41.2 | 1.7 | Malvern NanoZetaSizer (1μM nanoparticles concentration in 5 mM phosphate buffer PH=7.4). | Sphere | Gold | 2 | 80 | SCCCCCCCCCCCOCCOCCOCCOCCC([O-])=O | - | - | ACS Nano 2016, 10, 5536–5542. | 10.1021/acsnano.6b02086
GNP36 | 15.2 | 6.9 | Malvern NanoZetaSizer (1μM nanoparticles concentration in 5 mM phosphate buffer PH=7.4). | Sphere | Gold | 2 | 80 | SCCCCCCCCCCCOCCOCCOCCOCC[N+](C)(C)C | - | - | ACS Nano 2016, 10, 4421–4430. | 10.1021/acsnano.6b00053
GNP37 | 17.8 | 7.9 | Malvern NanoZetaSizer (1μM nanoparticles concentration in 5 mM phosphate buffer PH=7.4). | Sphere | Gold | 2 | 80 | SCCCCCCCCCCCOCCOCCOCCOCC[N+](C)(CCCC)C | - | - | ACS Nano 2016, 10, 4421–4430. | 10.1021/acsnano.6b00053
GNP38 | 21.7 | 7.6 | Malvern NanoZetaSizer (1μM nanoparticles concentration in 5 mM phosphate buffer PH=7.4). | Sphere | Gold | 2 | 80 | SCCCCCCCCCCCOCCOCCOCCOCC[N+](C)(C1CCCCC1)C | - | - | ACS Nano 2016, 10, 4421–4430. | 10.1021/acsnano.6b00053
GNP39 | 19.7 | 4.8 | Malvern NanoZetaSizer (1μM nanoparticles concentration in 5 mM phosphate buffer PH=7.4). | Sphere | Gold | 2 | 80 | SCCCCCCCCCCCOCCOCCOCCOCC[N+](C)(CCCCCC)C | - | - | ACS Nano 2016, 10, 4421–4430. | 10.1021/acsnano.6b00053
GNP40 | 24.9 | 9.9 | Malvern NanoZetaSizer (1μM nanoparticles concentration in 5 mM phosphate buffer PH=7.4). | Sphere | Gold | 2 | 80 | SCCCCCCCCCCCOCCOCCOCCOCC[N+](CCCC)(CCCC)C | - | - | ACS Nano 2016, 10, 4421–4430. | 10.1021/acsnano.6b00053
GNP41 | 18.2 | 8.6 | Malvern NanoZetaSizer (1μM nanoparticles concentration in 5 mM phosphate buffer PH=7.4). | Sphere | Gold | 2 | 80 | SCCCCCCCCCCCOCCOCCOCCOCC[N+](C)(CCCCCCCC)C | - | - | ACS Nano 2016, 10, 4421–4430. | 10.1021/acsnano.6b00053
GNP42 | 21 | 6 | Malvern NanoZetaSizer (1μM nanoparticles concentration in 5 mM phosphate buffer PH=7.4). | Sphere | Gold | 2 | 80 | SCCCCCCCCCCCOCCOCCOCCOCC[N+](C)(CCCCCC)C | - | - | ACS Nano 2017, 11, 7424–7430. | 10.1021/acsnano.7b03711
GNP43 | 26 | 9 | Malvern NanoZetaSizer (1μM nanoparticles concentration in 5 mM phosphate buffer PH=7.4). | Sphere | Gold | 2.2 | 80 | SCCCCCCCCCCCOCCOCCOCCOCC[N+](C)(CC)C | - | - | ACS Nano 2017, 11, 7424–7430. | 10.1021/acsnano.7b03711
GNP44 | 24 | 9 | Malvern NanoZetaSizer (1μM nanoparticles concentration in 5 mM phosphate buffer PH=7.4). | Sphere | Gold | 1.9 | 80 | SCCCCCCCCCCCOCCOCCOCCOCC[N+](C)(CCCCCCCCCC)C | - | - | ACS Nano 2017, 11, 7424–7430. | 10.1021/acsnano.7b03711
GNP45 | 22 | 8 | Malvern NanoZetaSizer (1μM nanoparticles concentration in 5 mM phosphate buffer PH=7.4). | Sphere | Gold | 1.9 | 80 | SCCCCCCCCCCC[N+](C)(C)C | - | - | ACS Nano 2017, 11, 7424–7430. | 10.1021/acsnano.7b03711
GNP46 | 24 | 4 | Malvern NanoZetaSizer (1μM nanoparticles concentration in 5 mM phosphate buffer PH=7.4). | Sphere | Gold | 2.2 | 80 | O=C(OCCOCCOCCOCC[N+](C)(C)C)CCCCC1SSCC1 | - | - | ACS Nano 2017, 11, 7424–7430. | 10.1021/acsnano.7b03711
GNP47 | -24.7 | 2.1 | Malvern NanoZetaSizer (1μM nanoparticles concentration in 5 mM phosphate buffer PH=7.4). | Sphere | Gold | 2 | 80 | SCCCCCCCCCCCOCCOCCOCCOCCOCC(NC(C)C(O)=O)=O | - | - | J. Am. Chem. Soc. 2005, 127, 12873-12881. | 10.1021/ja0512881
GNP48 | -26.2 | 0.5 | Malvern NanoZetaSizer (1μM nanoparticles concentration in 5 mM phosphate buffer PH=7.4). | Sphere | Gold | 2 | 80 | SCCCCCCCCCCCOCCOCCOCCOCCOCC(NC(CC(N)=O)C(O)=O)=O | - | - | J. Am. Chem. Soc. 2005, 127, 12873-12881. | 10.1021/ja0512881
GNP49 | -32.5 | 0.4 | Malvern NanoZetaSizer (1μM nanoparticles concentration in 5 mM phosphate buffer PH=7.4). | Sphere | Gold | 2 | 80 | SCCCCCCCCCCCOCCOCCOCCOCCOCC(NC(CC(O)=O)C(O)=O)=O | - | - | J. Am. Chem. Soc. 2005, 127, 12873-12881. | 10.1021/ja0512881
GNP50 | -23.5 | 1.2 | Malvern NanoZetaSizer (1μM nanoparticles concentration in 5 mM phosphate buffer PH=7.4). | Sphere | Gold | 2 | 80 | SCCCCCCCCCCCOCCOCCOCCOCCOCC(NC(CCC(N)=O)C(O)=O)=O | - | - | J. Am. Chem. Soc. 2005, 127, 12873-12881. | 10.1021/ja0512881
GNP51 | -32.2 | 0.7 | Malvern NanoZetaSizer (1μM nanoparticles concentration in 5 mM phosphate buffer PH=7.4). | Sphere | Gold | 2 | 80 | SCCCCCCCCCCCOCCOCCOCCOCCOCC(NC(CCC(O)=O)C(O)=O)=O | - | - | J. Am. Chem. Soc. 2005, 127, 12873-12881. | 10.1021/ja0512881
GNP52 | -25.8 | 1.5 | Malvern NanoZetaSizer (1μM nanoparticles concentration in 5 mM phosphate buffer PH=7.4). | Sphere | Gold | 2 | 80 | SCCCCCCCCCCCOCCOCCOCCOCCOCC(NCC(O)=O)=O | - | - | J. Am. Chem. Soc. 2005, 127, 12873-12881. | 10.1021/ja0512881
GNP53 | -25.6 | 1.5 | Malvern NanoZetaSizer (1μM nanoparticles concentration in 5 mM phosphate buffer PH=7.4). | Sphere | Gold | 2 | 80 | SCCCCCCCCCCCOCCOCCOCCOCCOCC(NC(CC(C)C)C(O)=O)=O | - | - | J. Am. Chem. Soc. 2005, 127, 12873-12881. | 10.1021/ja0512881
GNP54 | -25.4 | 2 | Malvern NanoZetaSizer (1μM nanoparticles concentration in 5 mM phosphate buffer PH=7.4). | Sphere | Gold | 2 | 80 | SCCCCCCCCCCCOCCOCCOCCOCCOCC(NC(CCSC)C(O)=O)=O | - | - | J. Am. Chem. Soc. 2005, 127, 12873-12881. | 10.1021/ja0512881
GNP55 | -25.7 | 1.8 | Malvern NanoZetaSizer (1μM nanoparticles concentration in 5 mM phosphate buffer PH=7.4). | Sphere | Gold | 2 | 80 | SCCCCCCCCCCCOCCOCCOCCOCCOCC(NC(CC1=CC=CC=C1)C(O)=O)=O | - | - | J. Am. Chem. Soc. 2005, 127, 12873-12881. | 10.1021/ja0512881
GNP56 | -26.4 | 1.6 | Malvern NanoZetaSizer (1μM nanoparticles concentration in 5 mM phosphate buffer PH=7.4). | Sphere | Gold | 2 | 80 | SCCCCCCCCCCCOCCOCCOCCOCCOCC(NC(C(C)C)C(O)=O)=O | - | - | J. Am. Chem. Soc. 2005, 127, 12873-12881. | 10.1021/ja0512881
GNP57 | -1.1 | ­ | Malvern NanoZetaSizer (1μM nanoparticles concentration in 5 mM phosphate buffer PH=7.4). | Sphere | Gold | 2 | 80 | SCCCCCCCCCCCOCCOCCOCCOCCO | - | - | PLoS ONE 2011, 6, 3–8. | 10.1371/journal.pone.0017698
GNP58 | 24.4 | ­ | Malvern NanoZetaSizer (1μM nanoparticles concentration in 5 mM phosphate buffer PH=7.4). | Sphere | Gold | 2 | 80 | SCCCCCCCCCCCOCCOCCOCCOCC[N+](C)(C)C | - | - | PLoS ONE 2011, 6, 3–8. | 10.1371/journal.pone.0017698
GNP59 | -37.9 | ­ | Malvern NanoZetaSizer (1μM nanoparticles concentration in 5 mM phosphate buffer PH=7.4). | Sphere | Gold | 2 | 80 | SCCCCCCCCCCCOCCOCCOCCOCCOCC([O-])=O | - | - | PLoS ONE 2011, 6, 3–8. | 10.1371/journal.pone.0017698
GNP60 | -2 | ­ | Malvern NanoZetaSizer (1μM nanoparticles concentration in 5 mM phosphate buffer PH=7.4). | Sphere | Gold | 2 | 80 | SCCCCCCCCCCCOCCOCCOCCOCC[N+](CCCS(=O)([O-])=O)(C)C | - | - | PLoS ONE 2011, 6, 3–8. | 10.1371/journal.pone.0017698
GNP61 | 15.6 | ­ | Malvern NanoZetaSizer (1μM nanoparticles concentration in 5 mM phosphate buffer PH=7.4). | Sphere | Gold | 2 | 80 | SCCCCCCCCCCCOCCOCCOCCOCC[N+](C)(C)C | - | - | J. Am. Chem. Soc. 2012, 134, 3965–3967. | 10.1021/ja2108905
GNP62 | 19.82 | ­ | Malvern NanoZetaSizer (1μM nanoparticles concentration in 5 mM phosphate buffer PH=7.4). | Sphere | Gold | 2 | 80 | SCCCCCCCCCCCOCCOCCOCCOCC[N+](C)(CCCO)C | - | - | J. Am. Chem. Soc. 2012, 134, 3965–3967. | 10.1021/ja2108905
GNP63 | 14.76 | ­ | Malvern NanoZetaSizer (1μM nanoparticles concentration in 5 mM phosphate buffer PH=7.4). | Sphere | Gold | 2 | 80 | SCCCCCCCCCCCOCCOCCOCCOCC[N+](C)(CCCN)C | - | - | J. Am. Chem. Soc. 2012, 134, 3965–3967. | 10.1021/ja2108905
GNP64 | 25.17 | ­ | Malvern NanoZetaSizer (1μM nanoparticles concentration in 5 mM phosphate buffer PH=7.4). | Sphere | Gold | 2 | 80 | SCCCCCCCCCCCOCCOCCOCCOCC[N+](C)(C1=CC=CC=C1)C | - | - | J. Am. Chem. Soc. 2012, 134, 3965–3967. | 10.1021/ja2108905
GNP65 | 21.23 | ­ | Malvern NanoZetaSizer (1μM nanoparticles concentration in 5 mM phosphate buffer PH=7.4). | Sphere | Gold | 2 | 80 | SCCCCCCCCCCCOCCOCCOCCOCC[N+](CCCCCC)(C)C | - | - | J. Am. Chem. Soc. 2012, 134, 3965–3967. | 10.1021/ja2108905
GNP66 | 20.56 | ­ | Malvern NanoZetaSizer (1μM nanoparticles concentration in 5 mM phosphate buffer PH=7.4). | Sphere | Gold | 2 | 80 | SCCCCCCCCCCCOCCOCCOCCOCC[N+](C1CCCCC1)(C)C | - | - | J. Am. Chem. Soc. 2012, 134, 3965–3967. | 10.1021/ja2108905
GNP67 | 20.61 | ­ | Malvern NanoZetaSizer (1μM nanoparticles concentration in 5 mM phosphate buffer PH=7.4). | Sphere | Gold | 2 | 80 | SCCCCCCCCCCCOCCOCCOCCOCC[N+]([C@@H]1CC[C@@H](C2=CC=CC=C2)CC1)(C)C | - | - | J. Am. Chem. Soc. 2012, 134, 3965–3967. | 10.1021/ja2108905
GNP68 | 18.28 | ­ | Malvern NanoZetaSizer (1μM nanoparticles concentration in 5 mM phosphate buffer PH=7.4). | Sphere | Gold | 2 | 80 | SCCCCCCCCCCCOCCOCCOCCOCC[N+]([C@@H]1CC[C@@H](C(C)(C)C)CC1)(C)C | - | - | J. Am. Chem. Soc. 2012, 134, 3965–3967. | 10.1021/ja2108905
GNP69 | 0.1 | ­ | Malvern NanoZetaSizer (1μM nanoparticles concentration in 5 mM phosphate buffer PH=7.4). | Sphere | Gold | 2 | 80 | SCCCCCCCCCCCOCCOCCOCCOCCO | - | - | J. Am. Chem. Soc. 2012, 134, 3965–3967. | 10.1021/ja2108905
GNP70 | 22.3 | ­ | Malvern NanoZetaSizer (1μM nanoparticles concentration in 5 mM phosphate buffer PH=7.4). | Sphere | Gold | 2.15 | 80 | SCCCCCCCCCCCOCCOCCOCCOCC[N+](CCCCCC)(C)C | - | - | J. Am. Chem. Soc. 2010, 132, 5285–5289. | 10.1021/ja1006756
GNP71 | 21.2 | ­ | Malvern NanoZetaSizer (1μM nanoparticles concentration in 5 mM phosphate buffer PH=7.4). | Sphere | Gold | 2.09 | 80 | SCCCCCCCCCCCOCCOCCOCCOCC[N+](C1CCCCC1)(C)C | - | - | J. Am. Chem. Soc. 2010, 132, 5285–5289. | 10.1021/ja1006756
GNP72 | 20.13 | ­ | Malvern NanoZetaSizer (1μM nanoparticles concentration in 5 mM phosphate buffer PH=7.4). | Sphere | Gold | 2.12 | 80 | SCCCCCCCCCCCOCCOCCOCCOCC[N+](CC1=CC=CC=C1)(C)C | - | - | J. Am. Chem. Soc. 2010, 132, 5285–5289. | 10.1021/ja1006756
GNP73 | 20.1 | ­ | Malvern NanoZetaSizer (1μM nanoparticles concentration in 5 mM phosphate buffer PH=7.4). | Sphere | Gold | 2.14 | 80 | SCCCCCCCCCCCOCCOCCOCCOCC[N+](CCCO)(C)C | - | - | J. Am. Chem. Soc. 2010, 132, 5285–5289. | 10.1021/ja1006756
GNP74 | 22.53 | ­ | Malvern NanoZetaSizer (1μM nanoparticles concentration in 5 mM phosphate buffer PH=7.4). | Sphere | Gold | 2.1 | 80 | SCCCCCCCCCCCOCCOCCOCCOCC[N+](C1CCC(CC1)C2=CC=CC=C2)(C)C | - | - | J. Am. Chem. Soc. 2010, 132, 5285–5289. | 10.1021/ja1006756
GNP75 | 25.17 | ­ | Malvern NanoZetaSizer (1μM nanoparticles concentration in 5 mM phosphate buffer PH=7.4). | Sphere | Gold | 2.11 | 80 | SCCCCCCCCCCCOCCOCCOCCOCC[N+](CCOC(C1=CC=CC=C1)C2=CC=CC=C2)(C)C | - | - | J. Am. Chem. Soc. 2010, 132, 5285–5289. | 10.1021/ja1006756
GNP76 | 1.2 | 5.3 | Malvern NanoZetaSizer (1μM nanoparticles concentration in 5 mM phosphate buffer PH=7.4). | Sphere | Gold | 2.5 | 80 | SCCCCCCCCCCCOCCOCCOCCOCCO | 0 | - | RSC Advances 2015, 5, 105551–105559. | 10.1039/C5RA16305F
GNP77 | 24.6 | 5.1 | Malvern NanoZetaSizer (1μM nanoparticles concentration in 5 mM phosphate buffer PH=7.4). | Sphere | Gold | 2.7 | 64 | SCCCCCCCCCCCOCCOCCOCCOCCO | 16 | SCCCCCCCCCCCOCCOCCOCCOCC[N+](C)(C)C | RSC Advances 2015, 5, 105551–105559. | 10.1039/C5RA16305F
GNP78 | 27.6 | 9.4 | Malvern NanoZetaSizer (1μM nanoparticles concentration in 5 mM phosphate buffer PH=7.4). | Sphere | Gold | 2.6 | 28 | SCCCCCCCCCCCOCCOCCOCCOCCO | 52 | SCCCCCCCCCCCOCCOCCOCCOCC[N+](C)(C)C | RSC Advances 2015, 5, 105551–105559. | 10.1039/C5RA16305F
GNP79 | 25.3 | 5.2 | Malvern NanoZetaSizer (1μM nanoparticles concentration in 5 mM phosphate buffer PH=7.4). | Sphere | Gold | 2.5 | 3 | SCCCCCCCCCCCOCCOCCOCCOCCO | 77 | SCCCCCCCCCCCOCCOCCOCCOCC[N+](C)(C)C | RSC Advances 2015, 5, 105551–105559. | 10.1039/C5RA16305F
GNP80 | 26.6 | 7.5 | Malvern NanoZetaSizer (1μM nanoparticles concentration in 5 mM phosphate buffer PH=7.4). | Sphere | Gold | 2.4 | 0 | - | 80 | SCCCCCCCCCCCOCCOCCOCCOCC[N+](C)(C)C | RSC Advances 2015, 5, 105551–105559. | 10.1039/C5RA16305F
GNP81 | 24.4 | ­ | Malvern NanoZetaSizer (1μM nanoparticles concentration in 5 mM phosphate buffer PH=7.4). | Sphere | Gold | 2 | 80 | SCCCCCCCCCCCOCCOCCOCCOCC[N+](C)(C)C | - | - | Nano Letters 2010, 10, 2543–2548. | 10.1021/nl101140t
GNP82 | -1.09 | ­ | Malvern NanoZetaSizer (1μM nanoparticles concentration in 5 mM phosphate buffer PH=7.4). | Sphere | Gold | 2 | 80 | SCCCCCCCCCCCOCCOCCOCCOCCO | - | - | Nano Letters 2010, 10, 2543–2548. | 10.1021/nl101140t
GNP83 | -37.9 | ­ | Malvern NanoZetaSizer (1μM nanoparticles concentration in 5 mM phosphate buffer PH=7.4). | Sphere | Gold | 2 | 80 | SCCCCCCCCCCCOCCOCCOCCOCCOCC(O)=O | - | - | Nano Letters 2010, 10, 2543–2548. | 10.1021/nl101140t
GNP84 | -1.94 | ­ | Malvern NanoZetaSizer (1μM nanoparticles concentration in 5 mM phosphate buffer PH=7.4). | Sphere | Gold | 2 | 80 | SCCCCCCCCCCCOCCOCCOCCOCC[N+](CCCS(=O)([O-])=O)(C)C | - | - | Nano Letters 2010, 10, 2543–2548. | 10.1021/nl101140t
GNP85 | -5.8 | 0.5 | Malvern NanoZetaSizer (1μM nanoparticles concentration in 5 mM phosphate buffer PH=7.4). | Sphere | Gold | 2 | 80 | SCCCCCCCCCCCOCCOCCOCCOCCOCC([N-]S(=O)(CCC[N+](C)(C)C)=O)=O | - | - | ACS Nano 2016, 10, 8732–8737. | 10.1021/acsnano.6b04207
GNP86 | -4.7 | 0.6 | Malvern NanoZetaSizer (1μM nanoparticles concentration in 5 mM phosphate buffer PH=7.4). | Sphere | Gold | 4 | 240 | SCCCCCCCCCCCOCCOCCOCCOCCOCC([N-]S(=O)(CCC[N+](C)(C)C)=O)=O | - | - | ACS Nano 2016, 10, 8732–8737. | 10.1021/acsnano.6b04207
GNP87 | -2.8 | 0.5 | Malvern NanoZetaSizer (1μM nanoparticles concentration in 5 mM phosphate buffer PH=7.4). | Sphere | Gold | 6 | 500 | SCCCCCCCCCCCOCCOCCOCCOCCOCC([N-]S(=O)(CCC[N+](C)(C)C)=O)=O | - | - | ACS Nano 2016, 10, 8732–8737. | 10.1021/acsnano.6b04207
GNP88 | -6.7 | 0.4 | Malvern NanoZetaSizer (1μM nanoparticles concentration in 5 mM phosphate buffer PH=7.4). | Sphere | Gold | 2 | 80 | SCCCCCCCCCCCOCCOCCOCCOCC[N+](C)(C)CCCS(=O)([O-])=O | - | - | ACS Nano 2016, 10, 8732–8737. | 10.1021/acsnano.6b04207
GNP89 | -5.5 | 0.4 | Malvern NanoZetaSizer (1μM nanoparticles concentration in 5 mM phosphate buffer PH=7.4). | Sphere | Gold | 4 | 240 | SCCCCCCCCCCCOCCOCCOCCOCC[N+](C)(C)CCCS(=O)([O-])=O | - | - | ACS Nano 2016, 10, 8732–8737. | 10.1021/acsnano.6b04207
GNP90 | -3.4 | 0.2 | Malvern NanoZetaSizer (1μM nanoparticles concentration in 5 mM phosphate buffer PH=7.4). | Sphere | Gold | 6 | 500 | SCCCCCCCCCCCOCCOCCOCCOCC[N+](C)(C)CCCS(=O)([O-])=O | - | - | ACS Nano 2016, 10, 8732–8737. | 10.1021/acsnano.6b04207